## Sheet1
run | p (bar) | T(K) | 10^6 * V (M^3/s) | feed Yco | feed Yco2 | feed Yh2 | Yco | Yco2 | Yh2 | Ych3oh | Yh2o | Yrest | wcat (g)
1 | 15.1 | 483.5 | 2.01 | 0 | 0.115 | 0.885 | 0.0043 | 0.101 | 0.8661 | 0.0119 | 0.0166 | 0.0001 | 4.24
2 | 15 | 483.5 | 5.99 | 0 | 0.115 | 0.885 | 0.0021 | 0.1087 | 0.8745 | 0.0063 | 0.0084 | 0 | 4.24
3 | 15 | 483.5 | 10.22 | 0 | 0.115 | 0.885 | 0.0012 | 0.11 | 0.8782 | 0.0046 | 0.006 | 0 | 4.24
4 | 14.8 | 483.5 | 14.87 | 0 | 0.115 | 0.885 | 0.001 | 0.112 | 0.8795 | 0.0034 | 0.0041 | 0 | 4.24
5 | 14.8 | 483.5 | 22.16 | 0 | 0.115 | 0.885 | 0.0006 | 0.1117 | 0.8824 | 0.0024 | 0.0029 | 0 | 4.24
6 | 14.9 | 483.5 | 25.29 | 0 | 0.115 | 0.885 | 0.0006 | 0.1125 | 0.8823 | 0.0021 | 0.0025 | 0 | 4.24
7 | 30.2 | 483.5 | 2.02 | 0 | 0.115 | 0.885 | 0.0039 | 0.0951 | 0.8553 | 0.0207 | 0.025 | 0 | 4.24
8 | 30 | 483.5 | 5.07 | 0 | 0.115 | 0.885 | 0.0025 | 0.1032 | 0.8664 | 0.0129 | 0.015 | 0 | 4.24
9 | 30.1 | 483.5 | 10.19 | 0 | 0.115 | 0.885 | 0.0015 | 0.1082 | 0.8719 | 0.0084 | 0.01 | 0 | 4.24
10 | 30 | 483.5 | 17.17 | 0 | 0.115 | 0.885 | 0.0011 | 0.1105 | 0.8761 | 0.0057 | 0.0066 | 0 | 4.24
11 | 29.9 | 483.5 | 21.11 | 0 | 0.115 | 0.885 | 0.0011 | 0.1101 | 0.8787 | 0.0045 | 0.0056 | 0 | 4.24
12 | 29.7 | 483.5 | 29.14 | 0 | 0.115 | 0.885 | 0.0006 | 0.1132 | 0.8783 | 0.0038 | 0.0041 | 0 | 4.24
13 | 50.3 | 483.5 | 1.35 | 0 | 0.115 | 0.885 | 0.0038 | 0.085 | 0.8399 | 0.0333 | 0.0378 | 0.0002 | 4.24
14 | 49.9 | 483.5 | 4.56 | 0 | 0.115 | 0.885 | 0.0022 | 0.0986 | 0.8611 | 0.018 | 0.02 | 0.0001 | 4.24
15 | 50 | 483.5 | 10.74 | 0 | 0.115 | 0.885 | 0.0017 | 0.1053 | 0.8701 | 0.0106 | 0.0123 | 0 | 4.24
16 | 50.1 | 483.5 | 15.94 | 0 | 0.115 | 0.885 | 0.0012 | 0.1081 | 0.8729 | 0.0083 | 0.0095 | 0 | 4.24
17 | 50 | 483.5 | 20.21 | 0 | 0.115 | 0.885 | 0.001 | 0.108 | 0.8757 | 0.0069 | 0.0084 | 0 | 4.24
18 | 49.8 | 483.5 | 26.98 | 0 | 0.115 | 0.885 | 0.0009 | 0.1099 | 0.8768 | 0.0056 | 0.0068 | 0 | 4.24