## Sheet1
run | p (bar) | T(K) | 10^6 * V (M^3/s) | feed Yco | feed Yco2 | feed Yh2 | Yco | Yco2 | Yh2 | Ych3oh | Yh2o | Yrest | wcat (g)
1 | 15 | 499.3 | 0.99 | 0.092 | 0.105 | 0.803 | 0.0739 | 0.1035 | 0.7777 | 0.0351 | 0.0093 | 0.0005 | 7.97
2 | 15 | 499.3 | 4.68 | 0.092 | 0.105 | 0.803 | 0.0841 | 0.1 | 0.7875 | 0.0196 | 0.0087 | 0.0001 | 7.97
3 | 14.9 | 499.3 | 7.01 | 0.092 | 0.105 | 0.803 | 0.087 | 0.1001 | 0.7887 | 0.0167 | 0.0075 | 0 | 7.97
4 | 15.2 | 499.3 | 12.62 | 0.092 | 0.105 | 0.803 | 0.0896 | 0.1001 | 0.7933 | 0.0109 | 0.0061 | 0 | 7.97
5 | 15 | 499.3 | 17.54 | 0.092 | 0.105 | 0.803 | 0.091 | 0.1012 | 0.7939 | 0.0084 | 0.0055 | 0 | 7.97
6 | 15.1 | 499.3 | 29.25 | 0.092 | 0.105 | 0.803 | 0.0916 | 0.1023 | 0.7964 | 0.0055 | 0.0042 | 0 | 7.97
7 | 30.1 | 499.3 | 0.71 | 0.092 | 0.105 | 0.803 | 0.0471 | 0.1036 | 0.757 | 0.0746 | 0.0168 | 0.0009 | 7.97
8 | 30 | 499.3 | 4.76 | 0.092 | 0.105 | 0.803 | 0.0721 | 0.099 | 0.7735 | 0.041 | 0.0142 | 0.0002 | 7.97
9 | 29.8 | 499.3 | 12.24 | 0.092 | 0.105 | 0.803 | 0.084 | 0.0986 | 0.7827 | 0.0235 | 0.0112 | 0 | 7.97
10 | 30.1 | 499.3 | 19.83 | 0.092 | 0.105 | 0.803 | 0.088 | 0.099 | 0.7879 | 0.0162 | 0.0089 | 0 | 7.97
11 | 29.8 | 499.3 | 27.51 | 0.092 | 0.105 | 0.803 | 0.0897 | 0.101 | 0.7897 | 0.0122 | 0.0074 | 0 | 7.97
12 | 30 | 499.3 | 31.76 | 0.092 | 0.105 | 0.803 | 0.0903 | 0.101 | 0.791 | 0.011 | 0.0067 | 0 | 7.97
13 | 29.8 | 499.3 | 47.26 | 0.092 | 0.105 | 0.803 | 0.0913 | 0.1009 | 0.795 | 0.0076 | 0.0052 | 0 | 7.97
14 | 50 | 499.3 | 1.64 | 0.092 | 0.105 | 0.803 | 0.0401 | 0.1001 | 0.739 | 0.0949 | 0.025 | 0.0009 | 7.97
15 | 49.9 | 499.3 | 8.63 | 0.092 | 0.105 | 0.803 | 0.0711 | 0.0971 | 0.7672 | 0.0468 | 0.0176 | 0.0002 | 7.97
16 | 49.8 | 499.3 | 17.6 | 0.092 | 0.105 | 0.803 | 0.0824 | 0.0971 | 0.7804 | 0.027 | 0.0131 | 0 | 7.97
17 | 50 | 499.3 | 27.84 | 0.092 | 0.105 | 0.803 | 0.0861 | 0.0983 | 0.7869 | 0.0185 | 0.0102 | 0 | 7.97
18 | 49.7 | 499.3 | 44.33 | 0.092 | 0.105 | 0.803 | 0.0877 | 0.1002 | 0.7913 | 0.0131 | 0.0077 | 0 | 7.97