## Sheet1
run | p (bar) | T(K) | 10^6 * V (M^3/s) | feed Yco | feed Yco2 | feed Yh2 | Yco | Yco2 | Yh2 | Ych3oh | Yh2o | Yrest | wcat (g)
1 | 20 | 483.5 | 10.74 | 0.092 | 0.105 | 0.803 | 0.1336 | 0.0316 | 0.8301 | 0.0033 | 0.0014 | 0 | 1.36
2 | 20 | 483.5 | 15.68 | 0.092 | 0.105 | 0.803 | 0.1338 | 0.0318 | 0.8311 | 0.0022 | 0.0011 | 0 | 1.36
3 | 20 | 483.5 | 20.78 | 0.092 | 0.105 | 0.803 | 0.1342 | 0.032 | 0.8313 | 0.0016 | 0.0009 | 0 | 1.36
4 | 20 | 499.3 | 6.54 | 0.092 | 0.105 | 0.803 | 0.129 | 0.0312 | 0.827 | 0.0103 | 0.0025 | 0 | 1.36
5 | 20 | 499.3 | 12.35 | 0.092 | 0.105 | 0.803 | 0.1327 | 0.0315 | 0.8287 | 0.0053 | 0.0018 | 0 | 1.36
6 | 20 | 499.3 | 18.08 | 0.092 | 0.105 | 0.803 | 0.1328 | 0.0317 | 0.8306 | 0.0035 | 0.0014 | 0 | 1.36
7 | 20 | 516.7 | 8.63 | 0.092 | 0.105 | 0.803 | 0.1311 | 0.0316 | 0.8241 | 0.0109 | 0.0023 | 0 | 1.36
8 | 20 | 516.7 | 14.03 | 0.092 | 0.105 | 0.803 | 0.134 | 0.0318 | 0.8252 | 0.007 | 0.002 | 0 | 1.36
9 | 20 | 516.7 | 17.73 | 0.092 | 0.105 | 0.803 | 0.1345 | 0.032 | 0.8263 | 0.0054 | 0.0018 | 0 | 1.36
10 | 20 | 532.4 | 11.61 | 0.092 | 0.105 | 0.803 | 0.1297 | 0.0311 | 0.8272 | 0.0096 | 0.0024 | 0 | 1.36
11 | 20 | 532.4 | 18.9 | 0.092 | 0.105 | 0.803 | 0.1313 | 0.0315 | 0.8287 | 0.0064 | 0.0021 | 0 | 1.36
12 | 20 | 532.4 | 25.16 | 0.092 | 0.105 | 0.803 | 0.1321 | 0.0316 | 0.8297 | 0.0049 | 0.0017 | 0 | 1.36
13 | 20 | 547.8 | 13.4 | 0.092 | 0.105 | 0.803 | 0.1306 | 0.031 | 0.828 | 0.0079 | 0.0025 | 0 | 1.36
14 | 20 | 547.8 | 16.87 | 0.092 | 0.105 | 0.803 | 0.1319 | 0.0311 | 0.8277 | 0.0069 | 0.0024 | 0 | 1.36
15 | 20 | 547.8 | 22.73 | 0.092 | 0.105 | 0.803 | 0.1323 | 0.0312 | 0.8293 | 0.0052 | 0.002 | 0 | 1.36