## Binding Energies
Species | ads-site | BE
CO* | fcc | -0.71
CO2* | physisorbed | -0.04
H* | fcc | -2.4
H2O* | top | -0.18
CH3OH* | O-top | -0.19
O* | fcc | -4.89
OH* | fcc | -3.13
HCO* | bridge | -1.23
HCOO** | top-top | -2.75
H2CO2* | bridge-bridge | -3.81
COOH* | top | -1.56
CH2O* | C-top/O-bridge | -0.06
CH3O* | fcc | -2.26
CH3O2* | O-bridge/O-top | -2.2
* | n/a | 0

## reactions
reac | eqtn | Af | Ar | deltaH | Bond index | Ef (eV) | stick | comment
R1 | CO+*<=>CO* | 1 | N/A | -0.71 | N/A | 0 | TRUE | Used Sticking coefficient of 1, Ea = 0
R2 | CO2+*<=>CO2* | 1 | N/A | -0.04 | N/A | 0 | TRUE | Used Sticking coefficient of 1, Ea = 1
R3 | H2+2*<=>2H* | 1e-5 | N/A | -0.27 | N/A | 0.5 | TRUE | Used Sticking coefficient of 1, Ea = 2
R4 | H2O+*<=>H2O* | 1 | N/A | -0.18 | N/A | 0 | TRUE | Used Sticking coefficient of 1, Ea = 3
R5 | CH2O+*<=>CH2O* | 1 | N/A | -0.06 | N/A | 0 | TRUE | Used Sticking coefficient of 1, Ea = 4
R6 | CH3OH+*<=>CH3OH* | 1 | N/A | -0.19 | N/A | 0 | TRUE | Used Sticking coefficient of 1, Ea = 5
R7 | CO*+O*<=>CO2*+* | 38300000000000000 | 6.98e+17 | -1.08 | 0.95 | 0.53 | FALSE
R8 | CO*+OH*<=>COOH*+* | 1e+20 | 1280000 | 0.16 | 0.5 | 0.37 | FALSE
R9 | CO2*+H*<=>COOH*+* | 1e+22 | N/A | N/A | N/A | 0 | FALSE | set A-factor to 10^22, 0 Ea
R10 | CO2*+H2O*<=>COOH*+OH* | 1e+18 | 1650000 | 0.78 | 0.5 | 0.78 | FALSE
R11 | H2O*+*<=>OH*+H* | 607000000000 | 283000000000000 | 0.26 | 0.5 | 0.81 | FALSE
R12 | OH*+*<=>O*+H* | 8.78e+17 | 14200000 | 0.72 | 0.5 | 1.17 | FALSE
R13 | 2OH*<=>H2O*+O* | 157000000000 | 266000000000000 | 0.47 | 0.95 | 0.61 | FALSE | Originally 2OH* -->H2O+H, imbalanced, typo?
R14 | CO2*+H*<=>HCOO** | 1e+22 | N/A | N/A | N/A | 0 | FALSE | set A-factor to 10^22, 0 Ea
R15 | HCOO**+H*<=>H2CO2*+* | 3.17e+18 | 43200000000000000 | 0.89 | 0.5 | 1.09 | FALSE
R16 | H2CO2*+H*<=>CH3O2*+2* | 1.94e+17 | 8.4e+19 | -0.61 | 0.6 | 0.64 | FALSE
R17 | H2CO2*<=>CH2O*+O* | 1.18e+17 | 14700000000000 | -3.48 | 0.5 | 0 | FALSE
R18 | CH3O2*+*<=>CH2O*+OH* | 7670000000000 | 138000000000000 | 0.65 | 0.5 | 0.65 | FALSE
R19 | CH2O*+H*<=>CH3O*+* | 1e+22 | N/A | N/A | N/A | 0 | FALSE | set A-factor to 10^22, 0 Ea
R20 | CH3O*+H*<=>CH3OH*+* | 194000000000 | 101000 | -0.23 | 0.95 | 1.09 | FALSE
R21 | CO*+H*<=>HCO*+* | 51600000 | 1280000000 | 0.72 | 0.5 | 0.72 | FALSE
R22 | HCOO**<=>HCO*+O* | 197000000000000 | 9.31e+17 | 2.08 | 0.5 | 2.08 | FALSE
R23 | HCO*+H*<=>CH2O*+* | 4.31e+13 | 172000000000 | -0.43 | 0.5 | 0.19 | FALSE
R24 | CO*+OH*<=>HCO*+O* | 8150000000000 | 1.78e+19 | 1.45 | 0.5 | 1.45 | FALSE
R25 | CO*+H2O*<=>HCO*+OH* | 2.08e+19 | 10100000000000 | 0.98 | 0.5 | 0.98 | FALSE
R26 | CH3O*+CO*<=>CH2O*+HCO* | 1e+22 | 100000000000000 | 1.7 | 0.5 | 1.7 | FALSE
R27 | CH3O*+HCO*<=>CH3OH*+CO* | 131 | 8.2e+20 | -0.96 | 0.5 | 0 | FALSE
R28 | CH3O2*+H*<=>CH2O*+H2O* | 1e+22 | N/A | N/A | N/A | 0 | FALSE | set A-factor to 10^22, 0 Ea