## Sheet1
run | p (bar) | T(K) | 10^6 * V (M^3/s) | feed Yco | feed Yco2 | feed Yh2 | CO2/(CO+CO2) | Yco | Yco2 | Yh2 | Ych3oh | Yh2o | Yrest | wcat (g)
1 | 15.3 | 483.5 | 5.27 | 0.179 | 0.067 | 0.754 | 0.2723577 | 0.1763 | 0.0647 | 0.7502 | 0.0065 | 0.0022 | 0.0001 | 4.24
2 | 15.2 | 483.5 | 12.56 | 0.179 | 0.067 | 0.754 | 0.2723577 | 0.1777 | 0.0651 | 0.7526 | 0.0031 | 0.0015 | 0 | 4.24
3 | 31 | 483.5 | 7.55 | 0.179 | 0.067 | 0.754 | 0.2723577 | 0.1765 | 0.0642 | 0.7474 | 0.0085 | 0.0033 | 0.0001 | 4.24
4 | 30.1 | 483.5 | 12.65 | 0.179 | 0.067 | 0.754 | 0.2723577 | 0.1776 | 0.0644 | 0.7504 | 0.0051 | 0.0025 | 0 | 4.24
5 | 50.1 | 483.5 | 8.32 | 0.179 | 0.067 | 0.754 | 0.2723577 | 0.1756 | 0.0641 | 0.7426 | 0.0133 | 0.0043 | 0.0001 | 4.24
6 | 50 | 483.5 | 14.41 | 0.179 | 0.067 | 0.754 | 0.2723577 | 0.1787 | 0.0645 | 0.7463 | 0.007 | 0.0034 | 0.0001 | 4.24
7 | 15.3 | 499.3 | 8.66 | 0.179 | 0.067 | 0.754 | 0.2723577 | 0.1765 | 0.0651 | 0.7478 | 0.0081 | 0.0024 | 0.0001 | 4.24
8 | 15.4 | 499.3 | 15.99 | 0.179 | 0.067 | 0.754 | 0.2723577 | 0.1787 | 0.0655 | 0.7495 | 0.0045 | 0.0018 | 0 | 4.24
9 | 30.3 | 499.3 | 8.21 | 0.179 | 0.067 | 0.754 | 0.2723577 | 0.1725 | 0.0652 | 0.74 | 0.0183 | 0.0038 | 0.0002 | 4.24
10 | 30.1 | 499.3 | 16.03 | 0.179 | 0.067 | 0.754 | 0.2723577 | 0.1775 | 0.0649 | 0.7457 | 0.0088 | 0.003 | 0.0001 | 4.24
11 | 50 | 499.3 | 8.2 | 0.179 | 0.067 | 0.754 | 0.2723577 | 0.1658 | 0.0651 | 0.7329 | 0.0306 | 0.0052 | 0.0004 | 4.24
12 | 50 | 499.3 | 15.36 | 0.179 | 0.067 | 0.754 | 0.2723577 | 0.1724 | 0.0638 | 0.7427 | 0.0165 | 0.0044 | 0.0002 | 4.24
13 | 15.3 | 516.7 | 8.76 | 0.179 | 0.067 | 0.754 | 0.2723577 | 0.1739 | 0.0651 | 0.746 | 0.0122 | 0.0027 | 0.0001 | 4.24
14 | 15.1 | 516.7 | 17.47 | 0.179 | 0.067 | 0.754 | 0.2723577 | 0.1767 | 0.0654 | 0.7487 | 0.0068 | 0.0023 | 0.0001 | 4.24
15 | 29.5 | 516.7 | 10.26 | 0.179 | 0.067 | 0.754 | 0.2723577 | 0.1688 | 0.066 | 0.7361 | 0.0247 | 0.0041 | 0.0003 | 4.24
16 | 30 | 516.7 | 13.97 | 0.179 | 0.067 | 0.754 | 0.2723577 | 0.1676 | 0.0645 | 0.7421 | 0.0215 | 0.0041 | 0.0002 | 4.24
17 | 50 | 516.7 | 8.27 | 0.179 | 0.067 | 0.754 | 0.2723577 | 0.1479 | 0.0679 | 0.7199 | 0.0572 | 0.0064 | 0.0007 | 4.24
18 | 49.9 | 516.7 | 13.97 | 0.179 | 0.067 | 0.754 | 0.2723577 | 0.1578 | 0.0652 | 0.7324 | 0.0387 | 0.0055 | 0.0004 | 4.24
19 | 15.4 | 532.4 | 11.11 | 0.179 | 0.067 | 0.754 | 0.2723577 | 0.1762 | 0.0651 | 0.7443 | 0.0111 | 0.0032 | 0.0001 | 4.24
20 | 15.3 | 532.4 | 17.18 | 0.179 | 0.067 | 0.754 | 0.2723577 | 0.1776 | 0.064 | 0.7471 | 0.0082 | 0.003 | 0.0001 | 4.24
21 | 30 | 532.4 | 11.12 | 0.179 | 0.067 | 0.754 | 0.2723577 | 0.1662 | 0.0659 | 0.7349 | 0.0282 | 0.0045 | 0.0003 | 4.24
22 | 30.1 | 532.4 | 19.5 | 0.179 | 0.067 | 0.754 | 0.2723577 | 0.1718 | 0.0653 | 0.7388 | 0.0195 | 0.0044 | 0.0002 | 4.24
23 | 50 | 532.4 | 11.32 | 0.179 | 0.067 | 0.754 | 0.2723577 | 0.1508 | 0.0671 | 0.7225 | 0.0526 | 0.0065 | 0.0005 | 4.24
24 | 50 | 532.4 | 19.38 | 0.179 | 0.067 | 0.754 | 0.2723577 | 0.1606 | 0.066 | 0.7293 | 0.0379 | 0.0058 | 0.0004 | 4.24
25 | 15.1 | 547.8 | 12.54 | 0.179 | 0.067 | 0.754 | 0.2723577 | 0.1777 | 0.0643 | 0.7462 | 0.0083 | 0.0034 | 0.0001 | 4.24
26 | 15.1 | 547.8 | 20.19 | 0.179 | 0.067 | 0.754 | 0.2723577 | 0.1785 | 0.0643 | 0.7479 | 0.0064 | 0.0028 | 0.0001 | 4.24
27 | 29.8 | 547.8 | 15.02 | 0.179 | 0.067 | 0.754 | 0.2723577 | 0.1706 | 0.065 | 0.7379 | 0.022 | 0.0043 | 0.0002 | 4.24
28 | 29.7 | 547.8 | 20.35 | 0.179 | 0.067 | 0.754 | 0.2723577 | 0.1723 | 0.0645 | 0.7406 | 0.0182 | 0.0043 | 0.0001 | 4.24
29 | 50 | 547.8 | 11.19 | 0.179 | 0.067 | 0.754 | 0.2723577 | 0.1522 | 0.0674 | 0.7211 | 0.052 | 0.0067 | 0.0006 | 4.24
30 | 50 | 547.8 | 19.53 | 0.179 | 0.067 | 0.754 | 0.2723577 | 0.1609 | 0.066 | 0.7281 | 0.0385 | 0.0061 | 0.0004 | 4.24