## Sheet1
Feed number | run | p (bar) | pressure rounded (bar) | T(K) | T rounded (K) | 10^6 * V (M^3/s) | feed Yco | feed Yco2 | feed Yh2 | CO2/(CO+CO2) | Yco | Yco2 | Yh2 | Ych3oh | Yh2o | Yrest | wcat (g) | V olume flow at T and P (m^3/s) | Residence Time (s) | Residence Time / Cat Weight (s/kg)
1 | 1 | 15.3 | 15 | 483.5 | 483.5 | 6 | 0.065 | 0.261 | 0.674 | 0.8006135 | 0.0675 | 0.2553 | 0.6675 | 0.0044 | 0.0053 | 0 | 4.24 | 6.446985e-07 | 208.9283 | 0.04927555
1 | 2 | 15 | 15 | 483.5 | 483.5 | 14.95 | 0.065 | 0.261 | 0.674 | 0.8006135 | 0.0665 | 0.2581 | 0.6705 | 0.0024 | 0.0025 | 0 | 4.24 | 1.638501e-06 | 82.20671 | 0.01938837
1 | 3 | 30 | 30 | 483.5 | 483.5 | 6.01 | 0.065 | 0.261 | 0.674 | 0.8006135 | 0.067 | 0.2538 | 0.6636 | 0.0078 | 0.0078 | 0 | 4.24 | 3.293442e-07 | 408.9818 | 0.09645797
1 | 4 | 30 | 30 | 483.5 | 483.5 | 14.23 | 0.065 | 0.261 | 0.674 | 0.8006135 | 0.0662 | 0.2561 | 0.6692 | 0.0044 | 0.0041 | 0 | 4.24 | 7.79795e-07 | 172.7323 | 0.04073875
1 | 5 | 50.8 | 50 | 483.5 | 483.5 | 6.54 | 0.065 | 0.261 | 0.674 | 0.8006135 | 0.0666 | 0.2542 | 0.6573 | 0.0117 | 0.0102 | 0 | 4.24 | 2.116464e-07 | 636.419 | 0.1500988
1 | 6 | 49.7 | 50 | 483.5 | 483.5 | 14.34 | 0.065 | 0.261 | 0.674 | 0.8006135 | 0.0665 | 0.2563 | 0.664 | 0.0068 | 0.0064 | 0 | 4.24 | 4.743398e-07 | 283.9647 | 0.06697282
1 | 7 | 15 | 15 | 499.3 | 499.3 | 8.48 | 0.065 | 0.261 | 0.674 | 0.8006135 | 0.0689 | 0.2527 | 0.666 | 0.005 | 0.0074 | 0 | 4.24 | 9.597685e-07 | 140.3419 | 0.03309952
1 | 8 | 15 | 15 | 499.3 | 499.3 | 15.98 | 0.065 | 0.261 | 0.674 | 0.8006135 | 0.068 | 0.255 | 0.6687 | 0.0033 | 0.005 | 0 | 4.24 | 1.80862e-06 | 74.47432 | 0.0175647
1 | 9 | 30.2 | 30 | 499.3 | 499.3 | 11.56 | 0.065 | 0.261 | 0.674 | 0.8006135 | 0.0681 | 0.2523 | 0.6619 | 0.0085 | 0.0092 | 0 | 4.24 | 6.498495e-07 | 207.2723 | 0.04888497
1 | 10 | 30 | 30 | 499.3 | 499.3 | 18.3 | 0.065 | 0.261 | 0.674 | 0.8006135 | 0.0679 | 0.2551 | 0.6642 | 0.006 | 0.0068 | 0 | 4.24 | 1.035599e-06 | 130.0655 | 0.03067584
1 | 11 | 49.6 | 50 | 499.3 | 499.3 | 10.55 | 0.065 | 0.261 | 0.674 | 0.8006135 | 0.0668 | 0.2531 | 0.6515 | 0.0152 | 0.0133 | 0.0001 | 4.24 | 3.611043e-07 | 373.0107 | 0.08797423
1 | 12 | 50.1 | 50 | 499.3 | 499.3 | 18.19 | 0.065 | 0.261 | 0.674 | 0.8006135 | 0.0672 | 0.2516 | 0.6618 | 0.01 | 0.0094 | 0 | 4.24 | 6.163918e-07 | 218.523 | 0.05153844
1 | 13 | 15 | 15 | 516.7 | 516.7 | 8.67 | 0.065 | 0.261 | 0.674 | 0.8006135 | 0.0722 | 0.2489 | 0.66 | 0.0064 | 0.0125 | 0 | 4.24 | 1.015469e-06 | 132.6439 | 0.03128394
1 | 14 | 14.8 | 15 | 516.7 | 516.7 | 19.86 | 0.065 | 0.261 | 0.674 | 0.8006135 | 0.0699 | 0.2517 | 0.6668 | 0.0038 | 0.0078 | 0 | 4.24 | 2.357525e-06 | 57.1344 | 0.01347509
1 | 15 | 30.1 | 30 | 516.7 | 516.7 | 19.47 | 0.065 | 0.261 | 0.674 | 0.8006135 | 0.0715 | 0.2515 | 0.6576 | 0.008 | 0.0114 | 0 | 4.24 | 1.136418e-06 | 118.5266 | 0.02795438
1 | 16 | 50.2 | 50 | 516.7 | 516.7 | 10.27 | 0.065 | 0.261 | 0.674 | 0.8006135 | 0.0664 | 0.2494 | 0.6368 | 0.0257 | 0.0215 | 0.0002 | 4.24 | 3.594227e-07 | 374.7559 | 0.08838582
1 | 17 | 49.9 | 50 | 516.7 | 516.7 | 22.39 | 0.065 | 0.261 | 0.674 | 0.8006135 | 0.069 | 0.2506 | 0.6502 | 0.0151 | 0.015 | 0.0001 | 4.24 | 7.883015e-07 | 170.8684 | 0.04029914
1 | 18 | 14.9 | 15 | 532.4 | 532.4 | 13.39 | 0.065 | 0.261 | 0.674 | 0.8006135 | 0.0744 | 0.2467 | 0.6596 | 0.0051 | 0.0142 | 0 | 4.24 | 1.626795e-06 | 82.79828 | 0.0195279
1 | 19 | 15 | 15 | 532.4 | 532.4 | 23.39 | 0.065 | 0.261 | 0.674 | 0.8006135 | 0.0713 | 0.2465 | 0.6674 | 0.0038 | 0.011 | 0 | 4.24 | 2.822782e-06 | 47.71739 | 0.0112541
1 | 20 | 30 | 30 | 532.4 | 532.4 | 11.78 | 0.065 | 0.261 | 0.674 | 0.8006135 | 0.0729 | 0.244 | 0.6484 | 0.0143 | 0.0203 | 0.0001 | 4.24 | 7.108246e-07 | 189.4923 | 0.04469158
1 | 21 | 30 | 30 | 532.4 | 532.4 | 22.92 | 0.065 | 0.261 | 0.674 | 0.8006135 | 0.073 | 0.2488 | 0.6534 | 0.0092 | 0.0156 | 0 | 4.24 | 1.38303e-06 | 97.39177 | 0.02296976
1 | 22 | 50.1 | 50 | 532.4 | 532.4 | 11.09 | 0.065 | 0.261 | 0.674 | 0.8006135 | 0.0671 | 0.2487 | 0.6247 | 0.0318 | 0.0275 | 0.0002 | 4.24 | 4.007119e-07 | 336.1412 | 0.07927859
1 | 23 | 49.9 | 50 | 532.4 | 532.4 | 22.07 | 0.065 | 0.261 | 0.674 | 0.8006135 | 0.0704 | 0.2486 | 0.6386 | 0.0211 | 0.0212 | 0.0001 | 4.24 | 8.006453e-07 | 168.234 | 0.03967783
1 | 24 | 14.9 | 15 | 547.8 | 547.8 | 15.11 | 0.065 | 0.261 | 0.674 | 0.8006135 | 0.0792 | 0.2425 | 0.6565 | 0.004 | 0.0178 | 0 | 4.24 | 1.888863e-06 | 71.31049 | 0.01681851
1 | 25 | 14.8 | 15 | 547.8 | 547.8 | 24.84 | 0.065 | 0.261 | 0.674 | 0.8006135 | 0.076 | 0.2444 | 0.6618 | 0.0033 | 0.0145 | 0 | 4.24 | 3.126168e-06 | 43.08655 | 0.01016192
1 | 26 | 30.2 | 30 | 547.8 | 547.8 | 15.43 | 0.065 | 0.261 | 0.674 | 0.8006135 | 0.0766 | 0.2414 | 0.6473 | 0.0118 | 0.0229 | 0 | 4.24 | 9.51659e-07 | 141.5379 | 0.03338157
1 | 27 | 30.3 | 30 | 547.8 | 547.8 | 24.89 | 0.065 | 0.261 | 0.674 | 0.8006135 | 0.0752 | 0.2428 | 0.6531 | 0.0094 | 0.0195 | 0 | 4.24 | 1.530047e-06 | 88.03378 | 0.02076268
1 | 28 | 49.9 | 50 | 547.8 | 547.8 | 11.38 | 0.065 | 0.261 | 0.674 | 0.8006135 | 0.0713 | 0.2435 | 0.6269 | 0.0289 | 0.0292 | 0.0002 | 4.24 | 4.2478e-07 | 317.0954 | 0.07478665
1 | 29 | 49.9 | 50 | 547.8 | 547.8 | 18.37 | 0.065 | 0.261 | 0.674 | 0.8006135 | 0.0725 | 0.2423 | 0.6319 | 0.0244 | 0.0288 | 0.0001 | 4.24 | 6.85695e-07 | 196.4369 | 0.04632945
2 | 1 | 15.1 | 15 | 483.5 | 483.5 | 10.29 | 0.053 | 0.047 | 0.9 | 0.47 | 0.0537 | 0.044 | 0.896 | 0.0038 | 0.0025 | 0 | 4.24 | 1.120302e-06 | 120.2316 | 0.02835652
2 | 2 | 15 | 15 | 483.5 | 483.5 | 19.67 | 0.053 | 0.047 | 0.9 | 0.47 | 0.0537 | 0.0448 | 0.8981 | 0.0023 | 0.0011 | 0 | 4.24 | 2.155807e-06 | 62.48044 | 0.01473595
2 | 3 | 29.9 | 30 | 483.5 | 483.5 | 10.1 | 0.053 | 0.047 | 0.9 | 0.47 | 0.0528 | 0.0426 | 0.8939 | 0.0067 | 0.004 | 0 | 4.24 | 5.553247e-07 | 242.5532 | 0.05720594
2 | 4 | 30.1 | 30 | 483.5 | 483.5 | 24.9 | 0.053 | 0.047 | 0.9 | 0.47 | 0.054 | 0.0441 | 0.8959 | 0.0036 | 0.0024 | 0 | 4.24 | 1.359971e-06 | 99.04312 | 0.02335923
2 | 5 | 49.4 | 50 | 483.5 | 483.5 | 7.6 | 0.053 | 0.047 | 0.9 | 0.47 | 0.0501 | 0.0407 | 0.8891 | 0.0129 | 0.0072 | 0 | 4.24 | 2.529202e-07 | 532.5624 | 0.1256043
2 | 6 | 49.4 | 50 | 483.5 | 483.5 | 17.88 | 0.053 | 0.047 | 0.9 | 0.47 | 0.0531 | 0.0426 | 0.8941 | 0.0063 | 0.0039 | 0 | 4.24 | 5.95028e-07 | 226.3688 | 0.05338887
2 | 7 | 14.7 | 15 | 499.3 | 499.3 | 8.25 | 0.053 | 0.047 | 0.9 | 0.47 | 0.0523 | 0.0426 | 0.8952 | 0.0061 | 0.0038 | 0 | 4.24 | 9.527929e-07 | 141.3694 | 0.03334184
2 | 8 | 15 | 15 | 499.3 | 499.3 | 15.27 | 0.053 | 0.047 | 0.9 | 0.47 | 0.053 | 0.0438 | 0.8972 | 0.0036 | 0.0024 | 0 | 4.24 | 1.728262e-06 | 77.93711 | 0.01838139
2 | 9 | 29.9 | 30 | 499.3 | 499.3 | 7.84 | 0.053 | 0.047 | 0.9 | 0.47 | 0.0477 | 0.0405 | 0.8898 | 0.0153 | 0.0066 | 0.0001 | 4.24 | 4.451504e-07 | 302.5849 | 0.07136436
2 | 10 | 30 | 30 | 499.3 | 499.3 | 17.77 | 0.053 | 0.047 | 0.9 | 0.47 | 0.0522 | 0.0423 | 0.8937 | 0.0075 | 0.0043 | 0 | 4.24 | 1.005607e-06 | 133.9448 | 0.03159076
2 | 11 | 50.2 | 50 | 499.3 | 499.3 | 9.82 | 0.053 | 0.047 | 0.9 | 0.47 | 0.0447 | 0.0394 | 0.8862 | 0.0213 | 0.0083 | 0.0001 | 4.24 | 3.321006e-07 | 405.5873 | 0.09565738
2 | 12 | 50.1 | 50 | 499.3 | 499.3 | 19.69 | 0.053 | 0.047 | 0.9 | 0.47 | 0.0503 | 0.0409 | 0.8913 | 0.0114 | 0.006 | 0.0001 | 4.24 | 6.672213e-07 | 201.8757 | 0.0476122
2 | 13 | 15 | 15 | 516.7 | 516.7 | 7.73 | 0.053 | 0.047 | 0.9 | 0.47 | 0.0525 | 0.0418 | 0.8919 | 0.0086 | 0.0052 | 0 | 4.24 | 9.05372e-07 | 148.774 | 0.0350882
2 | 14 | 15.1 | 15 | 516.7 | 516.7 | 18.25 | 0.053 | 0.047 | 0.9 | 0.47 | 0.0535 | 0.0427 | 0.8944 | 0.0057 | 0.0037 | 0 | 4.24 | 2.123365e-06 | 63.43505 | 0.0149611
2 | 15 | 29.9 | 30 | 516.7 | 516.7 | 9.86 | 0.053 | 0.047 | 0.9 | 0.47 | 0.0456 | 0.0399 | 0.8869 | 0.0196 | 0.0079 | 0.0001 | 4.24 | 5.793547e-07 | 232.4928 | 0.0548332
2 | 16 | 30 | 30 | 516.7 | 516.7 | 19.22 | 0.053 | 0.047 | 0.9 | 0.47 | 0.0502 | 0.041 | 0.8903 | 0.0121 | 0.0064 | 0 | 4.24 | 1.125566e-06 | 119.6694 | 0.02822391
2 | 17 | 50.2 | 50 | 516.7 | 516.7 | 10.95 | 0.053 | 0.047 | 0.9 | 0.47 | 0.0373 | 0.0377 | 0.8804 | 0.0329 | 0.0115 | 0.0002 | 4.24 | 3.832209e-07 | 351.4834 | 0.08289702
2 | 18 | 50 | 50 | 516.7 | 516.7 | 18.52 | 0.053 | 0.047 | 0.9 | 0.47 | 0.0443 | 0.0388 | 0.8858 | 0.0219 | 0.0091 | 0.0001 | 4.24 | 6.507434e-07 | 206.9875 | 0.04881782
2 | 19 | 15.2 | 15 | 532.4 | 532.4 | 10.32 | 0.053 | 0.047 | 0.9 | 0.47 | 0.054 | 0.0412 | 0.891 | 0.0079 | 0.0059 | 0 | 4.24 | 1.229064e-06 | 109.5922 | 0.02584721
2 | 20 | 15.1 | 15 | 532.4 | 532.4 | 19.9 | 0.053 | 0.047 | 0.9 | 0.47 | 0.0545 | 0.042 | 0.8932 | 0.0057 | 0.0046 | 0 | 4.24 | 2.385693e-06 | 56.45982 | 0.013316
2 | 21 | 29.8 | 30 | 532.4 | 532.4 | 10.29 | 0.053 | 0.047 | 0.9 | 0.47 | 0.0464 | 0.0394 | 0.8859 | 0.0195 | 0.0088 | 0 | 4.24 | 6.250827e-07 | 215.4847 | 0.05082187
2 | 22 | 29.8 | 30 | 532.4 | 532.4 | 21.52 | 0.053 | 0.047 | 0.9 | 0.47 | 0.0502 | 0.0405 | 0.8889 | 0.0133 | 0.0071 | 0 | 4.24 | 1.307267e-06 | 103.0361 | 0.02430098
2 | 23 | 49.6 | 50 | 532.4 | 532.4 | 13.39 | 0.053 | 0.047 | 0.9 | 0.47 | 0.0384 | 0.0368 | 0.8802 | 0.032 | 0.0125 | 0.0001 | 4.24 | 4.886943e-07 | 275.6238 | 0.06500561
2 | 24 | 50 | 50 | 532.4 | 532.4 | 22.85 | 0.053 | 0.047 | 0.9 | 0.47 | 0.0424 | 0.0372 | 0.8851 | 0.0245 | 0.0107 | 0.0001 | 4.24 | 8.272839e-07 | 162.8169 | 0.03840021
2 | 25 | 29.8 | 30 | 547.8 | 547.8 | 14.19 | 0.053 | 0.047 | 0.9 | 0.47 | 0.05 | 0.0384 | 0.8882 | 0.0145 | 0.0089 | 0 | 4.24 | 8.869283e-07 | 151.8677 | 0.03581786
2 | 26 | 29.9 | 30 | 547.8 | 547.8 | 20.27 | 0.053 | 0.047 | 0.9 | 0.47 | 0.051 | 0.0389 | 0.889 | 0.0127 | 0.0084 | 0 | 4.24 | 1.262714e-06 | 106.6717 | 0.02515841
2 | 27 | 49.8 | 50 | 547.8 | 547.8 | 13.57 | 0.053 | 0.047 | 0.9 | 0.47 | 0.0405 | 0.0361 | 0.8815 | 0.0292 | 0.0126 | 0.0001 | 4.24 | 5.07543e-07 | 265.3879 | 0.06259149
2 | 28 | 49.7 | 50 | 547.8 | 547.8 | 20.33 | 0.053 | 0.047 | 0.9 | 0.47 | 0.0432 | 0.0368 | 0.8835 | 0.0251 | 0.0113 | 0.0001 | 4.24 | 7.619095e-07 | 176.7871 | 0.04169508
3 | 1 | 15 | 15 | 483.5 | 483.5 | 5.44 | 0.22 | 0.155 | 0.625 | 0.4133333 | 0.2206 | 0.1536 | 0.6185 | 0.0056 | 0.0017 | 0 | 4.24 | 5.962172e-07 | 225.9173 | 0.05328239
3 | 2 | 15.2 | 15 | 483.5 | 483.5 | 12.42 | 0.22 | 0.155 | 0.625 | 0.4133333 | 0.221 | 0.1538 | 0.6213 | 0.0032 | 0.0007 | 0 | 4.24 | 1.343306e-06 | 100.2719 | 0.02364903
3 | 3 | 29.7 | 30 | 483.5 | 483.5 | 5.48 | 0.22 | 0.155 | 0.625 | 0.4133333 | 0.2195 | 0.1533 | 0.614 | 0.0098 | 0.0034 | 0 | 4.24 | 3.033339e-07 | 444.0512 | 0.1047291
3 | 4 | 29.5 | 30 | 483.5 | 483.5 | 13.67 | 0.22 | 0.155 | 0.625 | 0.4133333 | 0.2211 | 0.1534 | 0.6191 | 0.0045 | 0.0019 | 0 | 4.24 | 7.618041e-07 | 176.8116 | 0.04170084
3 | 5 | 49.8 | 50 | 483.5 | 483.5 | 7.09 | 0.22 | 0.155 | 0.625 | 0.4133333 | 0.2191 | 0.1528 | 0.611 | 0.0126 | 0.0045 | 0 | 4.24 | 2.340527e-07 | 575.4933 | 0.1357296
3 | 6 | 49.2 | 50 | 483.5 | 483.5 | 13.62 | 0.22 | 0.155 | 0.625 | 0.4133333 | 0.221 | 0.1526 | 0.6161 | 0.007 | 0.0033 | 0 | 4.24 | 4.551021e-07 | 295.9683 | 0.06980384
3 | 7 | 15 | 15 | 499.3 | 499.3 | 6.76 | 0.22 | 0.155 | 0.625 | 0.4133333 | 0.219 | 0.153 | 0.6169 | 0.0085 | 0.0026 | 0 | 4.24 | 7.650985e-07 | 176.0503 | 0.04152129
3 | 8 | 15 | 15 | 499.3 | 499.3 | 12.72 | 0.22 | 0.155 | 0.625 | 0.4133333 | 0.2205 | 0.1527 | 0.6202 | 0.0046 | 0.002 | 0 | 4.24 | 1.439653e-06 | 93.5613 | 0.02206634
3 | 9 | 29.5 | 30 | 499.3 | 499.3 | 9.37 | 0.22 | 0.155 | 0.625 | 0.4133333 | 0.2188 | 0.1545 | 0.6099 | 0.0131 | 0.0037 | 0 | 4.24 | 5.392368e-07 | 249.7897 | 0.05891266
3 | 10 | 29.9 | 30 | 499.3 | 499.3 | 16.65 | 0.22 | 0.155 | 0.625 | 0.4133333 | 0.2208 | 0.1539 | 0.6148 | 0.0076 | 0.0029 | 0 | 4.24 | 9.453769e-07 | 142.4784 | 0.0336034
3 | 11 | 49.9 | 50 | 499.3 | 499.3 | 7.34 | 0.22 | 0.155 | 0.625 | 0.4133333 | 0.2144 | 0.1564 | 0.5982 | 0.0252 | 0.0057 | 0.0001 | 4.24 | 2.497224e-07 | 539.3822 | 0.1272128
3 | 12 | 50.5 | 50 | 499.3 | 499.3 | 16.65 | 0.22 | 0.155 | 0.625 | 0.4133333 | 0.2194 | 0.154 | 0.609 | 0.013 | 0.0046 | 0 | 4.24 | 5.59738e-07 | 240.6408 | 0.0567549
3 | 13 | 15.2 | 15 | 516.7 | 516.7 | 7.58 | 0.22 | 0.155 | 0.625 | 0.4133333 | 0.2154 | 0.1517 | 0.6167 | 0.0123 | 0.0039 | 0 | 4.24 | 8.761217e-07 | 153.741 | 0.03625966
3 | 14 | 15.2 | 15 | 516.7 | 516.7 | 15.61 | 0.22 | 0.155 | 0.625 | 0.4133333 | 0.2174 | 0.1509 | 0.622 | 0.0068 | 0.0029 | 0 | 4.24 | 1.804256e-06 | 74.65448 | 0.01760719
3 | 15 | 30.3 | 30 | 516.7 | 516.7 | 6.57 | 0.22 | 0.155 | 0.625 | 0.4133333 | 0.2065 | 0.1551 | 0.602 | 0.0308 | 0.0055 | 0.0001 | 4.24 | 3.809444e-07 | 353.5839 | 0.08339242
3 | 16 | 30.1 | 30 | 516.7 | 516.7 | 13.31 | 0.22 | 0.155 | 0.625 | 0.4133333 | 0.2123 | 0.152 | 0.6124 | 0.0187 | 0.0045 | 0.0001 | 4.24 | 7.768736e-07 | 173.3819 | 0.04089195
3 | 17 | 50 | 50 | 516.7 | 516.7 | 6.88 | 0.22 | 0.155 | 0.625 | 0.4133333 | 0.1997 | 0.1628 | 0.579 | 0.0511 | 0.0072 | 0.0002 | 4.24 | 2.417449e-07 | 557.1816 | 0.1314108
3 | 18 | 50.7 | 50 | 516.7 | 516.7 | 16.21 | 0.22 | 0.155 | 0.625 | 0.4133333 | 0.2122 | 0.156 | 0.5986 | 0.0271 | 0.006 | 0.0001 | 4.24 | 5.617122e-07 | 239.795 | 0.05655543
3 | 19 | 15 | 15 | 532.4 | 532.4 | 14.46 | 0.22 | 0.155 | 0.625 | 0.4133333 | 0.2205 | 0.1533 | 0.6145 | 0.0082 | 0.0035 | 0 | 4.24 | 1.74508e-06 | 77.18601 | 0.01820425
3 | 20 | 14.9 | 15 | 532.4 | 532.4 | 21.38 | 0.22 | 0.155 | 0.625 | 0.4133333 | 0.2215 | 0.1534 | 0.616 | 0.0063 | 0.0028 | 0 | 4.24 | 2.597526e-06 | 51.85542 | 0.01223005
3 | 21 | 30.5 | 30 | 532.4 | 532.4 | 11.39 | 0.22 | 0.155 | 0.625 | 0.4133333 | 0.2113 | 0.1568 | 0.597 | 0.0289 | 0.0059 | 0.0001 | 4.24 | 6.760243e-07 | 199.247 | 0.04699221
3 | 22 | 30.3 | 30 | 532.4 | 532.4 | 20.11 | 0.22 | 0.155 | 0.625 | 0.4133333 | 0.2167 | 0.1545 | 0.6047 | 0.0189 | 0.0052 | 0 | 4.24 | 1.201456e-06 | 112.1105 | 0.02644115
3 | 23 | 49.8 | 50 | 532.4 | 532.4 | 14.48 | 0.22 | 0.155 | 0.625 | 0.4133333 | 0.2024 | 0.1607 | 0.583 | 0.0465 | 0.0072 | 0.0002 | 4.24 | 5.263536e-07 | 255.9036 | 0.06035462
3 | 24 | 49.5 | 50 | 532.4 | 532.4 | 19.99 | 0.22 | 0.155 | 0.625 | 0.4133333 | 0.2081 | 0.1586 | 0.589 | 0.0372 | 0.0069 | 0.0002 | 4.24 | 7.310482e-07 | 184.2502 | 0.04345524
3 | 25 | 14.9 | 15 | 547.8 | 547.8 | 14.31 | 0.22 | 0.155 | 0.625 | 0.4133333 | 0.2227 | 0.1523 | 0.6133 | 0.0072 | 0.0045 | 0 | 4.24 | 1.788857e-06 | 75.2971 | 0.01775875
3 | 26 | 15.1 | 15 | 547.8 | 547.8 | 28.13 | 0.22 | 0.155 | 0.625 | 0.4133333 | 0.2222 | 0.1523 | 0.6169 | 0.0051 | 0.0035 | 0 | 4.24 | 3.469886e-06 | 38.81851 | 0.009155309
3 | 27 | 30.1 | 30 | 547.8 | 547.8 | 11.43 | 0.22 | 0.155 | 0.625 | 0.4133333 | 0.2147 | 0.1559 | 0.5978 | 0.0254 | 0.0061 | 0.0001 | 4.24 | 7.072975e-07 | 190.4372 | 0.04491445
3 | 28 | 30 | 30 | 547.8 | 547.8 | 20.3 | 0.22 | 0.155 | 0.625 | 0.4133333 | 0.2188 | 0.1547 | 0.6029 | 0.018 | 0.0056 | 0 | 4.24 | 1.260367e-06 | 106.8703 | 0.02520525
3 | 29 | 49.9 | 50 | 547.8 | 547.8 | 14.45 | 0.22 | 0.155 | 0.625 | 0.4133333 | 0.2039 | 0.1605 | 0.5825 | 0.0451 | 0.0078 | 0.0002 | 4.24 | 5.393736e-07 | 249.7263 | 0.05889772
3 | 30 | 50 | 50 | 547.8 | 547.8 | 27.79 | 0.22 | 0.155 | 0.625 | 0.4133333 | 0.2113 | 0.1569 | 0.5937 | 0.0312 | 0.0068 | 0.0001 | 4.24 | 1.03524e-06 | 130.1107 | 0.03068649
4 | 1 | 15.4 | 15 | 483.5 | 483.5 | 5.74 | 0.12 | 0.021 | 0.859 | 0.1489362 | 0.117 | 0.02 | 0.8558 | 0.0063 | 0.0009 | 0 | 4.24 | 6.127566e-07 | 219.8194 | 0.0518442
4 | 2 | 15.2 | 15 | 483.5 | 483.5 | 10.67 | 0.12 | 0.021 | 0.859 | 0.1489362 | 0.1187 | 0.0202 | 0.857 | 0.0034 | 0.0007 | 0 | 4.24 | 1.154031e-06 | 116.7176 | 0.02752774
4 | 3 | 30 | 30 | 483.5 | 483.5 | 7.1 | 0.12 | 0.021 | 0.859 | 0.1489362 | 0.1164 | 0.0197 | 0.8512 | 0.0111 | 0.0015 | 0.0001 | 4.24 | 3.890755e-07 | 346.1944 | 0.08164963
4 | 4 | 30 | 30 | 483.5 | 483.5 | 16.02 | 0.12 | 0.021 | 0.859 | 0.1489362 | 0.1181 | 0.0196 | 0.856 | 0.0051 | 0.0011 | 0.0001 | 4.24 | 8.778859e-07 | 153.432 | 0.03618679
4 | 5 | 49.8 | 50 | 483.5 | 483.5 | 7.45 | 0.12 | 0.021 | 0.859 | 0.1489362 | 0.1097 | 0.0186 | 0.8504 | 0.019 | 0.0022 | 0.0001 | 4.24 | 2.459369e-07 | 547.6842 | 0.1291708
4 | 6 | 49.7 | 50 | 483.5 | 483.5 | 13.95 | 0.12 | 0.021 | 0.859 | 0.1489362 | 0.116 | 0.0193 | 0.8541 | 0.009 | 0.0016 | 0 | 4.24 | 4.614394e-07 | 291.9035 | 0.06884517
4 | 7 | 15 | 15 | 499.3 | 499.3 | 7.85 | 0.12 | 0.021 | 0.859 | 0.1489362 | 0.1145 | 0.0201 | 0.8553 | 0.0084 | 0.0016 | 0.0001 | 4.24 | 8.88465e-07 | 151.6051 | 0.03575591
4 | 8 | 14.9 | 15 | 499.3 | 499.3 | 17.49 | 0.12 | 0.021 | 0.859 | 0.1489362 | 0.1179 | 0.0207 | 0.8563 | 0.004 | 0.0011 | 0 | 4.24 | 1.992808e-06 | 67.59095 | 0.01594126
4 | 9 | 30 | 30 | 499.3 | 499.3 | 7.92 | 0.12 | 0.021 | 0.859 | 0.1489362 | 0.1087 | 0.0195 | 0.851 | 0.0183 | 0.0023 | 0.0002 | 4.24 | 4.481938e-07 | 300.5302 | 0.07087977
4 | 10 | 30 | 30 | 499.3 | 499.3 | 18.5 | 0.12 | 0.021 | 0.859 | 0.1489362 | 0.1161 | 0.0197 | 0.8539 | 0.0083 | 0.0019 | 0.0001 | 4.24 | 1.046917e-06 | 128.6594 | 0.0303442
4 | 11 | 49.8 | 50 | 499.3 | 499.3 | 6.9 | 0.12 | 0.021 | 0.859 | 0.1489362 | 0.0938 | 0.0191 | 0.8447 | 0.0392 | 0.003 | 0.0002 | 4.24 | 2.35224e-07 | 572.6277 | 0.1350537
4 | 12 | 49.7 | 50 | 499.3 | 499.3 | 14.21 | 0.12 | 0.021 | 0.859 | 0.1489362 | 0.108 | 0.0189 | 0.8501 | 0.0207 | 0.0022 | 0.0001 | 4.24 | 4.853998e-07 | 277.4945 | 0.06544682
4 | 13 | 15 | 15 | 516.7 | 516.7 | 7.02 | 0.12 | 0.021 | 0.859 | 0.1489362 | 0.1119 | 0.0201 | 0.8536 | 0.0133 | 0.001 | 0.0001 | 4.24 | 8.222136e-07 | 163.8209 | 0.03863701
4 | 14 | 15 | 15 | 516.7 | 516.7 | 14.82 | 0.12 | 0.021 | 0.859 | 0.1489362 | 0.1149 | 0.0199 | 0.8562 | 0.0081 | 0.0009 | 0 | 4.24 | 1.735784e-06 | 77.59938 | 0.01830174
4 | 15 | 30 | 30 | 516.7 | 516.7 | 8.77 | 0.12 | 0.021 | 0.859 | 0.1489362 | 0.1024 | 0.0197 | 0.8487 | 0.0272 | 0.0019 | 0.0001 | 4.24 | 5.135907e-07 | 262.2629 | 0.06185446
4 | 16 | 29.7 | 30 | 516.7 | 516.7 | 15.78 | 0.12 | 0.021 | 0.859 | 0.1489362 | 0.1096 | 0.0196 | 0.8507 | 0.0182 | 0.0018 | 0.0001 | 4.24 | 9.334463e-07 | 144.2994 | 0.03403289
4 | 17 | 50 | 50 | 516.7 | 516.7 | 10.87 | 0.12 | 0.021 | 0.859 | 0.1489362 | 0.0892 | 0.0195 | 0.8416 | 0.0465 | 0.003 | 0.0002 | 4.24 | 3.819428e-07 | 352.6596 | 0.08317442
4 | 18 | 49.8 | 50 | 516.7 | 516.7 | 17.49 | 0.12 | 0.021 | 0.859 | 0.1489362 | 0.0996 | 0.0193 | 0.8457 | 0.0325 | 0.0027 | 0.0002 | 4.24 | 6.1702e-07 | 218.3005 | 0.05148597
4 | 19 | 15 | 15 | 532.4 | 532.4 | 10.84 | 0.12 | 0.021 | 0.859 | 0.1489362 | 0.1142 | 0.0199 | 0.8543 | 0.0103 | 0.0013 | 0 | 4.24 | 1.308207e-06 | 102.9621 | 0.02428353
4 | 20 | 15 | 15 | 532.4 | 532.4 | 18.56 | 0.12 | 0.021 | 0.859 | 0.1489362 | 0.1161 | 0.02 | 0.8556 | 0.0074 | 0.0009 | 0 | 4.24 | 2.239882e-06 | 60.13522 | 0.01418283
4 | 21 | 29.9 | 30 | 532.4 | 532.4 | 10.62 | 0.12 | 0.021 | 0.859 | 0.1489362 | 0.1031 | 0.0198 | 0.8498 | 0.0252 | 0.0021 | 0 | 4.24 | 6.429715e-07 | 209.4895 | 0.0494079
4 | 22 | 29.8 | 30 | 532.4 | 532.4 | 18.25 | 0.12 | 0.021 | 0.859 | 0.1489362 | 0.1085 | 0.0196 | 0.8517 | 0.0183 | 0.0019 | 0 | 4.24 | 1.108626e-06 | 121.498 | 0.02865518
4 | 23 | 49.8 | 50 | 532.4 | 532.4 | 10.46 | 0.12 | 0.021 | 0.859 | 0.1489362 | 0.0874 | 0.0195 | 0.8418 | 0.0481 | 0.003 | 0.0002 | 4.24 | 3.802251e-07 | 354.2528 | 0.08355018
4 | 24 | 50 | 50 | 532.4 | 532.4 | 18.49 | 0.12 | 0.021 | 0.859 | 0.1489362 | 0.0973 | 0.0193 | 0.8449 | 0.0356 | 0.0027 | 0.0002 | 4.24 | 6.694302e-07 | 201.2096 | 0.0474551
4 | 25 | 15 | 15 | 547.8 | 547.8 | 11.96 | 0.12 | 0.021 | 0.859 | 0.1489362 | 0.1162 | 0.0198 | 0.8544 | 0.0082 | 0.0013 | 0.0001 | 4.24 | 1.485123e-06 | 90.69675 | 0.02139074
4 | 26 | 15.1 | 15 | 547.8 | 547.8 | 19.57 | 0.12 | 0.021 | 0.859 | 0.1489362 | 0.1174 | 0.0198 | 0.8555 | 0.0063 | 0.001 | 0 | 4.24 | 2.413994e-06 | 55.79789 | 0.01315988
4 | 27 | 29.6 | 30 | 547.8 | 547.8 | 19.41 | 0.12 | 0.021 | 0.859 | 0.1489362 | 0.1097 | 0.0195 | 0.8517 | 0.0172 | 0.0018 | 0.0001 | 4.24 | 1.221395e-06 | 110.2803 | 0.0260095
5 | 1 | 15.3 | 15 | 483.5 | 483.5 | 5.27 | 0.179 | 0.067 | 0.754 | 0.2723577 | 0.1763 | 0.0647 | 0.7502 | 0.0065 | 0.0022 | 0.0001 | 4.24 | 5.662602e-07 | 237.8691 | 0.0561012
5 | 2 | 15.2 | 15 | 483.5 | 483.5 | 12.56 | 0.179 | 0.067 | 0.754 | 0.2723577 | 0.1777 | 0.0651 | 0.7526 | 0.0031 | 0.0015 | 0 | 4.24 | 1.358448e-06 | 99.1542 | 0.02338543
5 | 3 | 31 | 30 | 483.5 | 483.5 | 7.55 | 0.179 | 0.067 | 0.754 | 0.2723577 | 0.1765 | 0.0642 | 0.7474 | 0.0085 | 0.0033 | 0.0001 | 4.24 | 4.00389e-07 | 336.4123 | 0.07934253
5 | 4 | 30.1 | 30 | 483.5 | 483.5 | 12.65 | 0.179 | 0.067 | 0.754 | 0.2723577 | 0.1776 | 0.0644 | 0.7504 | 0.0051 | 0.0025 | 0 | 4.24 | 6.90909e-07 | 194.9544 | 0.04597982
5 | 5 | 50.1 | 50 | 483.5 | 483.5 | 8.32 | 0.179 | 0.067 | 0.754 | 0.2723577 | 0.1756 | 0.0641 | 0.7426 | 0.0133 | 0.0043 | 0.0001 | 4.24 | 2.730124e-07 | 493.3687 | 0.1163605
5 | 6 | 50 | 50 | 483.5 | 483.5 | 14.41 | 0.179 | 0.067 | 0.754 | 0.2723577 | 0.1787 | 0.0645 | 0.7463 | 0.007 | 0.0034 | 0.0001 | 4.24 | 4.737954e-07 | 284.2911 | 0.06704978
5 | 7 | 15.3 | 15 | 499.3 | 499.3 | 8.66 | 0.179 | 0.067 | 0.754 | 0.2723577 | 0.1765 | 0.0651 | 0.7478 | 0.0081 | 0.0024 | 0.0001 | 4.24 | 9.609225e-07 | 140.1734 | 0.03305977
5 | 8 | 15.4 | 15 | 499.3 | 499.3 | 15.99 | 0.179 | 0.067 | 0.754 | 0.2723577 | 0.1787 | 0.0655 | 0.7495 | 0.0045 | 0.0018 | 0 | 4.24 | 1.762746e-06 | 76.41249 | 0.01802181
5 | 9 | 30.3 | 30 | 499.3 | 499.3 | 8.21 | 0.179 | 0.067 | 0.754 | 0.2723577 | 0.1725 | 0.0652 | 0.74 | 0.0183 | 0.0038 | 0.0002 | 4.24 | 4.600049e-07 | 292.8138 | 0.06905986
5 | 10 | 30.1 | 30 | 499.3 | 499.3 | 16.03 | 0.179 | 0.067 | 0.754 | 0.2723577 | 0.1775 | 0.0649 | 0.7457 | 0.0088 | 0.003 | 0.0001 | 4.24 | 9.04126e-07 | 148.979 | 0.03513656
5 | 11 | 50 | 50 | 499.3 | 499.3 | 8.2 | 0.179 | 0.067 | 0.754 | 0.2723577 | 0.1658 | 0.0651 | 0.7329 | 0.0306 | 0.0052 | 0.0004 | 4.24 | 2.784234e-07 | 483.7804 | 0.1140991
5 | 12 | 50 | 50 | 499.3 | 499.3 | 15.36 | 0.179 | 0.067 | 0.754 | 0.2723577 | 0.1724 | 0.0638 | 0.7427 | 0.0165 | 0.0044 | 0.0002 | 4.24 | 5.215346e-07 | 258.2682 | 0.0609123
5 | 13 | 15.3 | 15 | 516.7 | 516.7 | 8.76 | 0.179 | 0.067 | 0.754 | 0.2723577 | 0.1739 | 0.0651 | 0.746 | 0.0122 | 0.0027 | 0.0001 | 4.24 | 1.005892e-06 | 133.9068 | 0.03158178
5 | 14 | 15.1 | 15 | 516.7 | 516.7 | 17.47 | 0.179 | 0.067 | 0.754 | 0.2723577 | 0.1767 | 0.0654 | 0.7487 | 0.0068 | 0.0023 | 0.0001 | 4.24 | 2.032613e-06 | 66.26729 | 0.01562908
5 | 15 | 29.5 | 30 | 516.7 | 516.7 | 10.26 | 0.179 | 0.067 | 0.754 | 0.2723577 | 0.1688 | 0.066 | 0.7361 | 0.0247 | 0.0041 | 0.0003 | 4.24 | 6.110323e-07 | 220.4397 | 0.0519905
5 | 16 | 30 | 30 | 516.7 | 516.7 | 13.97 | 0.179 | 0.067 | 0.754 | 0.2723577 | 0.1676 | 0.0645 | 0.7421 | 0.0215 | 0.0041 | 0.0002 | 4.24 | 8.181143e-07 | 164.6418 | 0.03883061
5 | 17 | 50 | 50 | 516.7 | 516.7 | 8.27 | 0.179 | 0.067 | 0.754 | 0.2723577 | 0.1479 | 0.0679 | 0.7199 | 0.0572 | 0.0064 | 0.0007 | 4.24 | 2.905858e-07 | 463.532 | 0.1093236
5 | 18 | 49.9 | 50 | 516.7 | 516.7 | 13.97 | 0.179 | 0.067 | 0.754 | 0.2723577 | 0.1578 | 0.0652 | 0.7324 | 0.0387 | 0.0055 | 0.0004 | 4.24 | 4.918523e-07 | 273.8542 | 0.06458824
5 | 19 | 15.4 | 15 | 532.4 | 532.4 | 11.11 | 0.179 | 0.067 | 0.754 | 0.2723577 | 0.1762 | 0.0651 | 0.7443 | 0.0111 | 0.0032 | 0.0001 | 4.24 | 1.305966e-06 | 103.1388 | 0.0243252
5 | 20 | 15.3 | 15 | 532.4 | 532.4 | 17.18 | 0.179 | 0.067 | 0.754 | 0.2723577 | 0.1776 | 0.064 | 0.7471 | 0.0082 | 0.003 | 0.0001 | 4.24 | 2.032685e-06 | 66.26495 | 0.01562853
5 | 21 | 30 | 30 | 532.4 | 532.4 | 11.12 | 0.179 | 0.067 | 0.754 | 0.2723577 | 0.1662 | 0.0659 | 0.7349 | 0.0282 | 0.0045 | 0.0003 | 4.24 | 6.709991e-07 | 200.7391 | 0.04734414
5 | 22 | 30.1 | 30 | 532.4 | 532.4 | 19.5 | 0.179 | 0.067 | 0.754 | 0.2723577 | 0.1718 | 0.0653 | 0.7388 | 0.0195 | 0.0044 | 0.0002 | 4.24 | 1.172753e-06 | 114.8544 | 0.02708829
5 | 23 | 50 | 50 | 532.4 | 532.4 | 11.32 | 0.179 | 0.067 | 0.754 | 0.2723577 | 0.1508 | 0.0671 | 0.7225 | 0.0526 | 0.0065 | 0.0005 | 4.24 | 4.098404e-07 | 328.6542 | 0.07751278
5 | 24 | 50 | 50 | 532.4 | 532.4 | 19.38 | 0.179 | 0.067 | 0.754 | 0.2723577 | 0.1606 | 0.066 | 0.7293 | 0.0379 | 0.0058 | 0.0004 | 4.24 | 7.016526e-07 | 191.9693 | 0.04527578
5 | 25 | 15.1 | 15 | 547.8 | 547.8 | 12.54 | 0.179 | 0.067 | 0.754 | 0.2723577 | 0.1777 | 0.0643 | 0.7462 | 0.0083 | 0.0034 | 0.0001 | 4.24 | 1.546831e-06 | 87.07852 | 0.02053739
5 | 26 | 15.1 | 15 | 547.8 | 547.8 | 20.19 | 0.179 | 0.067 | 0.754 | 0.2723577 | 0.1785 | 0.0643 | 0.7479 | 0.0064 | 0.0028 | 0.0001 | 4.24 | 2.490472e-06 | 54.08443 | 0.01275576
5 | 27 | 29.8 | 30 | 547.8 | 547.8 | 15.02 | 0.179 | 0.067 | 0.754 | 0.2723577 | 0.1706 | 0.065 | 0.7379 | 0.022 | 0.0043 | 0.0002 | 4.24 | 9.388064e-07 | 143.4756 | 0.03383858
5 | 28 | 29.7 | 30 | 547.8 | 547.8 | 20.35 | 0.179 | 0.067 | 0.754 | 0.2723577 | 0.1723 | 0.0645 | 0.7406 | 0.0182 | 0.0043 | 0.0001 | 4.24 | 1.276234e-06 | 105.5416 | 0.02489189
5 | 29 | 50 | 50 | 547.8 | 547.8 | 11.19 | 0.179 | 0.067 | 0.754 | 0.2723577 | 0.1522 | 0.0674 | 0.7211 | 0.052 | 0.0067 | 0.0006 | 4.24 | 4.168525e-07 | 323.1257 | 0.0762089
5 | 30 | 50 | 50 | 547.8 | 547.8 | 19.53 | 0.179 | 0.067 | 0.754 | 0.2723577 | 0.1609 | 0.066 | 0.7281 | 0.0385 | 0.0061 | 0.0004 | 4.24 | 7.275362e-07 | 185.1396 | 0.04366501
6a | 1 | 15.1 | 15 | 483.5 | 483.5 | 2.01 | 0 | 0.115 | 0.885 | 1 | 0.0043 | 0.101 | 0.8661 | 0.0119 | 0.0166 | 0.0001 | 4.24 | 2.188346e-07 | 615.5142 | 0.1451684
6a | 2 | 15 | 15 | 483.5 | 483.5 | 5.99 | 0 | 0.115 | 0.885 | 1 | 0.0021 | 0.1087 | 0.8745 | 0.0063 | 0.0084 | 0 | 4.24 | 6.564965e-07 | 205.1737 | 0.04839002
6a | 3 | 15 | 15 | 483.5 | 483.5 | 10.22 | 0 | 0.115 | 0.885 | 1 | 0.0012 | 0.11 | 0.8782 | 0.0046 | 0.006 | 0 | 4.24 | 1.120099e-06 | 120.2534 | 0.02836166
6a | 4 | 14.8 | 15 | 483.5 | 483.5 | 14.87 | 0 | 0.115 | 0.885 | 1 | 0.001 | 0.112 | 0.8795 | 0.0034 | 0.0041 | 0 | 4.24 | 1.651757e-06 | 81.54699 | 0.01923278
6a | 5 | 14.8 | 15 | 483.5 | 483.5 | 22.16 | 0 | 0.115 | 0.885 | 1 | 0.0006 | 0.1117 | 0.8824 | 0.0024 | 0.0029 | 0 | 4.24 | 2.461528e-06 | 54.72038 | 0.01290575
6a | 6 | 14.9 | 15 | 483.5 | 483.5 | 25.29 | 0 | 0.115 | 0.885 | 1 | 0.0006 | 0.1125 | 0.8823 | 0.0021 | 0.0025 | 0 | 4.24 | 2.790355e-06 | 48.27192 | 0.01138489
6a | 7 | 30.2 | 30 | 483.5 | 483.5 | 2.02 | 0 | 0.115 | 0.885 | 1 | 0.0039 | 0.0951 | 0.8553 | 0.0207 | 0.025 | 0 | 4.24 | 1.099617e-07 | 1224.934 | 0.2888996
6a | 8 | 30 | 30 | 483.5 | 483.5 | 5.07 | 0 | 0.115 | 0.885 | 1 | 0.0025 | 0.1032 | 0.8664 | 0.0129 | 0.015 | 0 | 4.24 | 2.778328e-07 | 484.8088 | 0.1143417
6a | 9 | 30.1 | 30 | 483.5 | 483.5 | 10.19 | 0 | 0.115 | 0.885 | 1 | 0.0015 | 0.1082 | 0.8719 | 0.0084 | 0.01 | 0 | 4.24 | 5.565504e-07 | 242.019 | 0.05707996
6a | 10 | 30 | 30 | 483.5 | 483.5 | 17.17 | 0 | 0.115 | 0.885 | 1 | 0.0011 | 0.1105 | 0.8761 | 0.0057 | 0.0066 | 0 | 4.24 | 9.409052e-07 | 143.1555 | 0.0337631
6a | 11 | 29.9 | 30 | 483.5 | 483.5 | 21.11 | 0 | 0.115 | 0.885 | 1 | 0.0011 | 0.1101 | 0.8787 | 0.0045 | 0.0056 | 0 | 4.24 | 1.160684e-06 | 116.0487 | 0.02736997
6a | 12 | 29.7 | 30 | 483.5 | 483.5 | 29.14 | 0 | 0.115 | 0.885 | 1 | 0.0006 | 0.1132 | 0.8783 | 0.0038 | 0.0041 | 0 | 4.24 | 1.612984e-06 | 83.50723 | 0.0196951
6a | 13 | 50.3 | 50 | 483.5 | 483.5 | 1.35 | 0 | 0.115 | 0.885 | 1 | 0.0038 | 0.085 | 0.8399 | 0.0333 | 0.0378 | 0.0002 | 4.24 | 4.412275e-08 | 3052.751 | 0.7199885
6a | 14 | 49.9 | 50 | 483.5 | 483.5 | 4.56 | 0 | 0.115 | 0.885 | 1 | 0.0022 | 0.0986 | 0.8611 | 0.018 | 0.02 | 0.0001 | 4.24 | 1.502315e-07 | 896.5879 | 0.2114594
6a | 15 | 50 | 50 | 483.5 | 483.5 | 10.74 | 0 | 0.115 | 0.885 | 1 | 0.0017 | 0.1053 | 0.8701 | 0.0106 | 0.0123 | 0 | 4.24 | 3.531271e-07 | 381.4371 | 0.08996157
6a | 16 | 50.1 | 50 | 483.5 | 483.5 | 15.94 | 0 | 0.115 | 0.885 | 1 | 0.0012 | 0.1081 | 0.8729 | 0.0083 | 0.0095 | 0 | 4.24 | 5.230551e-07 | 257.5174 | 0.06073524
6a | 17 | 50 | 50 | 483.5 | 483.5 | 20.21 | 0 | 0.115 | 0.885 | 1 | 0.001 | 0.108 | 0.8757 | 0.0069 | 0.0084 | 0 | 4.24 | 6.644972e-07 | 202.7033 | 0.04780739
6a | 18 | 49.8 | 50 | 483.5 | 483.5 | 26.98 | 0 | 0.115 | 0.885 | 1 | 0.0009 | 0.1099 | 0.8768 | 0.0056 | 0.0068 | 0 | 4.24 | 8.906548e-07 | 151.2323 | 0.035668
6b | 1 | 20 | 20 | 483.5 | 483.5 | 6 | 0 | 0.115 | 0.885 | 1 | 0.1262 | 0.0221 | 0.8405 | 0.0089 | 0.0023 | 0 | 1.36 | 4.931943e-07 | 273.1089 | 0.2008154
6b | 2 | 20 | 20 | 483.5 | 483.5 | 9 | 0 | 0.115 | 0.885 | 1 | 0.1275 | 0.0219 | 0.8423 | 0.0066 | 0.0017 | 0 | 1.36 | 7.397915e-07 | 182.0726 | 0.1338769
6b | 3 | 20 | 20 | 483.5 | 483.5 | 9 | 0 | 0.115 | 0.885 | 1 | 0.1265 | 0.0219 | 0.8439 | 0.0059 | 0.0018 | 0 | 1.36 | 7.397915e-07 | 182.0726 | 0.1338769
6b | 4 | 20 | 20 | 483.5 | 483.5 | 12 | 0 | 0.115 | 0.885 | 1 | 0.1289 | 0.0223 | 0.8428 | 0.0044 | 0.0016 | 0 | 1.36 | 9.863887e-07 | 136.5545 | 0.1004077
6b | 5 | 20 | 20 | 483.5 | 483.5 | 15 | 0 | 0.115 | 0.885 | 1 | 0.1285 | 0.0223 | 0.8443 | 0.0036 | 0.0013 | 0 | 1.36 | 1.232986e-06 | 109.2436 | 0.08032616
6b | 6 | 20 | 20 | 499 | 499 | 7 | 0 | 0.115 | 0.885 | 1 | 0.12 | 0.0221 | 0.8388 | 0.0169 | 0.0022 | 0 | 1.36 | 5.938393e-07 | 226.8219 | 0.1667808
6b | 7 | 20 | 20 | 499 | 499 | 8 | 0 | 0.115 | 0.885 | 1 | 0.124 | 0.0221 | 0.8406 | 0.0112 | 0.0021 | 0 | 1.36 | 6.786735e-07 | 198.4692 | 0.1459332
6b | 8 | 20 | 20 | 499 | 499 | 10 | 0 | 0.115 | 0.885 | 1 | 0.1255 | 0.022 | 0.8411 | 0.0094 | 0.002 | 0 | 1.36 | 8.483419e-07 | 158.7754 | 0.1167466
6b | 9 | 20 | 20 | 499 | 499 | 11 | 0 | 0.115 | 0.885 | 1 | 0.1258 | 0.0221 | 0.8416 | 0.0086 | 0.0019 | 0 | 1.36 | 9.33176e-07 | 144.3412 | 0.1061333
6b | 10 | 20 | 20 | 517 | 517 | 11 | 0 | 0.115 | 0.885 | 1 | 0.1242 | 0.022 | 0.8421 | 0.0098 | 0.0019 | 0 | 1.36 | 9.668377e-07 | 139.3158 | 0.1024381
6b | 11 | 20 | 20 | 517 | 517 | 14.8 | 0 | 0.115 | 0.885 | 1 | 0.1257 | 0.0221 | 0.8429 | 0.0077 | 0.0016 | 0 | 1.36 | 1.300836e-06 | 103.5455 | 0.07613643
6b | 12 | 20 | 20 | 517 | 517 | 19 | 0 | 0.115 | 0.885 | 1 | 0.1264 | 0.0221 | 0.8439 | 0.0061 | 0.0015 | 0 | 1.36 | 1.669992e-06 | 80.65653 | 0.05930627
6b | 13 | 20 | 20 | 532 | 532.4 | 10 | 0 | 0.115 | 0.885 | 1 | 0.1241 | 0.0221 | 0.8404 | 0.0113 | 0.0021 | 0 | 1.36 | 9.044446e-07 | 148.9265 | 0.1095048
6b | 14 | 20 | 20 | 532 | 532.4 | 12 | 0 | 0.115 | 0.885 | 1 | 0.1214 | 0.0216 | 0.8458 | 0.0094 | 0.0018 | 0 | 1.36 | 1.085334e-06 | 124.1054 | 0.09125399
6b | 15 | 20 | 20 | 532 | 532.4 | 15 | 0 | 0.115 | 0.885 | 1 | 0.1259 | 0.022 | 0.8422 | 0.0082 | 0.0017 | 0 | 1.36 | 1.356667e-06 | 99.28434 | 0.07300319
6b | 16 | 20 | 20 | 533 | 532.4 | 17 | 0 | 0.115 | 0.885 | 1 | 0.1226 | 0.0216 | 0.8463 | 0.0076 | 0.0019 | 0 | 1.36 | 1.540446e-06 | 87.43947 | 0.06429373
6b | 17 | 20 | 20 | 532 | 532.4 | 21 | 0 | 0.115 | 0.885 | 1 | 0.127 | 0.022 | 0.8429 | 0.0064 | 0.0017 | 0 | 1.36 | 1.899334e-06 | 70.91739 | 0.05214514
6b | 18 | 20 | 20 | 533 | 532.4 | 24 | 0 | 0.115 | 0.885 | 1 | 0.1235 | 0.0217 | 0.8477 | 0.0057 | 0.0014 | 0 | 1.36 | 2.174747e-06 | 61.93629 | 0.04554139
6b | 19 | 20 | 20 | 548 | 547.8 | 16 | 0 | 0.115 | 0.885 | 1 | 0.1265 | 0.0218 | 0.8415 | 0.008 | 0.0022 | 0 | 1.36 | 1.490634e-06 | 90.36143 | 0.06644223
6b | 20 | 20 | 20 | 548 | 547.8 | 20 | 0 | 0.115 | 0.885 | 1 | 0.1272 | 0.0219 | 0.8422 | 0.0068 | 0.0019 | 0 | 1.36 | 1.863292e-06 | 72.28915 | 0.05315378
6b | 21 | 20 | 20 | 548 | 547.8 | 25.3 | 0 | 0.115 | 0.885 | 1 | 0.1278 | 0.0219 | 0.843 | 0.0055 | 0.0018 | 0 | 1.36 | 2.357064e-06 | 57.14557 | 0.0420188
7a | 1 | 15 | 15 | 499.3 | 499.3 | 0.99 | 0.092 | 0.105 | 0.803 | 0.5329949 | 0.0739 | 0.1035 | 0.7777 | 0.0351 | 0.0093 | 0.0005 | 7.97 | 1.120484e-07 | 1202.121 | 0.1508307
7a | 2 | 15 | 15 | 499.3 | 499.3 | 4.68 | 0.092 | 0.105 | 0.803 | 0.5329949 | 0.0841 | 0.1 | 0.7875 | 0.0196 | 0.0087 | 0.0001 | 7.97 | 5.296836e-07 | 254.2948 | 0.0319065
7a | 3 | 14.9 | 15 | 499.3 | 499.3 | 7.01 | 0.092 | 0.105 | 0.803 | 0.5329949 | 0.087 | 0.1001 | 0.7887 | 0.0167 | 0.0075 | 0 | 7.97 | 7.987184e-07 | 168.6399 | 0.02115934
7a | 4 | 15.2 | 15 | 499.3 | 499.3 | 12.62 | 0.092 | 0.105 | 0.803 | 0.5329949 | 0.0896 | 0.1001 | 0.7933 | 0.0109 | 0.0061 | 0 | 7.97 | 1.409541e-06 | 95.56004 | 0.01198997
7a | 5 | 15 | 15 | 499.3 | 499.3 | 17.54 | 0.092 | 0.105 | 0.803 | 0.5329949 | 0.091 | 0.1012 | 0.7939 | 0.0084 | 0.0055 | 0 | 7.97 | 1.985182e-06 | 67.85061 | 0.008513251
7a | 6 | 15.1 | 15 | 499.3 | 499.3 | 29.25 | 0.092 | 0.105 | 0.803 | 0.5329949 | 0.0916 | 0.1023 | 0.7964 | 0.0055 | 0.0042 | 0 | 7.97 | 3.288598e-06 | 40.95842 | 0.005139074
7a | 7 | 30.1 | 30 | 499.3 | 499.3 | 0.71 | 0.092 | 0.105 | 0.803 | 0.5329949 | 0.0471 | 0.1036 | 0.757 | 0.0746 | 0.0168 | 0.0009 | 7.97 | 4.00455e-08 | 3363.568 | 0.4220286
7a | 8 | 30 | 30 | 499.3 | 499.3 | 4.76 | 0.092 | 0.105 | 0.803 | 0.5329949 | 0.0721 | 0.099 | 0.7735 | 0.041 | 0.0142 | 0.0002 | 7.97 | 2.69369e-07 | 500.0419 | 0.06274051
7a | 9 | 29.8 | 30 | 499.3 | 499.3 | 12.24 | 0.092 | 0.105 | 0.803 | 0.5329949 | 0.084 | 0.0986 | 0.7827 | 0.0235 | 0.0112 | 0 | 7.97 | 6.973119e-07 | 193.1643 | 0.02423643
7a | 10 | 30.1 | 30 | 499.3 | 499.3 | 19.83 | 0.092 | 0.105 | 0.803 | 0.5329949 | 0.088 | 0.099 | 0.7879 | 0.0162 | 0.0089 | 0 | 7.97 | 1.118454e-06 | 120.4303 | 0.01511046
7a | 11 | 29.8 | 30 | 499.3 | 499.3 | 27.51 | 0.092 | 0.105 | 0.803 | 0.5329949 | 0.0897 | 0.101 | 0.7897 | 0.0122 | 0.0074 | 0 | 7.97 | 1.567243e-06 | 85.94444 | 0.01078349
7a | 12 | 30 | 30 | 499.3 | 499.3 | 31.76 | 0.092 | 0.105 | 0.803 | 0.5329949 | 0.0903 | 0.101 | 0.791 | 0.011 | 0.0067 | 0 | 7.97 | 1.797302e-06 | 74.94331 | 0.009403175
7a | 13 | 29.8 | 30 | 499.3 | 499.3 | 47.26 | 0.092 | 0.105 | 0.803 | 0.5329949 | 0.0913 | 0.1009 | 0.795 | 0.0076 | 0.0052 | 0 | 7.97 | 2.692399e-06 | 50.02817 | 0.006277061
7a | 14 | 50 | 50 | 499.3 | 499.3 | 1.64 | 0.092 | 0.105 | 0.803 | 0.5329949 | 0.0401 | 0.1001 | 0.739 | 0.0949 | 0.025 | 0.0009 | 7.97 | 5.568468e-08 | 2418.902 | 0.3035009
7a | 15 | 49.9 | 50 | 499.3 | 499.3 | 8.63 | 0.092 | 0.105 | 0.803 | 0.5329949 | 0.0711 | 0.0971 | 0.7672 | 0.0468 | 0.0176 | 0.0002 | 7.97 | 2.936109e-07 | 458.7561 | 0.05756036
7a | 16 | 49.8 | 50 | 499.3 | 499.3 | 17.6 | 0.092 | 0.105 | 0.803 | 0.5329949 | 0.0824 | 0.0971 | 0.7804 | 0.027 | 0.0131 | 0 | 7.97 | 5.999917e-07 | 224.4961 | 0.02816764
7a | 17 | 50 | 50 | 499.3 | 499.3 | 27.84 | 0.092 | 0.105 | 0.803 | 0.5329949 | 0.0861 | 0.0983 | 0.7869 | 0.0185 | 0.0102 | 0 | 7.97 | 9.452815e-07 | 142.4928 | 0.01787864
7a | 18 | 49.7 | 50 | 499.3 | 499.3 | 44.33 | 0.092 | 0.105 | 0.803 | 0.5329949 | 0.0877 | 0.1002 | 0.7913 | 0.0131 | 0.0077 | 0 | 7.97 | 1.51427e-06 | 88.95098 | 0.01116073
7b | 1 | 20 | 20 | 483.5 | 483.5 | 10.74 | 0.092 | 0.105 | 0.803 | 0.5329949 | 0.1336 | 0.0316 | 0.8301 | 0.0033 | 0.0014 | 0 | 1.36 | 8.828179e-07 | 152.5748 | 0.1121874
7b | 2 | 20 | 20 | 483.5 | 483.5 | 15.68 | 0.092 | 0.105 | 0.803 | 0.5329949 | 0.1338 | 0.0318 | 0.8311 | 0.0022 | 0.0011 | 0 | 1.36 | 1.288881e-06 | 104.506 | 0.07684263
7b | 3 | 20 | 20 | 483.5 | 483.5 | 20.78 | 0.092 | 0.105 | 0.803 | 0.5329949 | 0.1342 | 0.032 | 0.8313 | 0.0016 | 0.0009 | 0 | 1.36 | 1.708096e-06 | 78.85725 | 0.05798327
7b | 4 | 20 | 20 | 499.3 | 499.3 | 6.54 | 0.092 | 0.105 | 0.803 | 0.5329949 | 0.129 | 0.0312 | 0.827 | 0.0103 | 0.0025 | 0 | 1.36 | 5.551491e-07 | 242.6299 | 0.1784043
7b | 5 | 20 | 20 | 499.3 | 499.3 | 12.35 | 0.092 | 0.105 | 0.803 | 0.5329949 | 0.1327 | 0.0315 | 0.8287 | 0.0053 | 0.0018 | 0 | 1.36 | 1.048332e-06 | 128.4858 | 0.09447485
7b | 6 | 20 | 20 | 499.3 | 499.3 | 18.08 | 0.092 | 0.105 | 0.803 | 0.5329949 | 0.1328 | 0.0317 | 0.8306 | 0.0035 | 0.0014 | 0 | 1.36 | 1.534724e-06 | 87.76547 | 0.06453343
7b | 7 | 20 | 20 | 516.7 | 516.7 | 8.63 | 0.092 | 0.105 | 0.803 | 0.5329949 | 0.1311 | 0.0316 | 0.8241 | 0.0109 | 0.0023 | 0 | 1.36 | 7.58088e-07 | 177.6783 | 0.1306458
7b | 8 | 20 | 20 | 516.7 | 516.7 | 14.03 | 0.092 | 0.105 | 0.803 | 0.5329949 | 0.134 | 0.0318 | 0.8252 | 0.007 | 0.002 | 0 | 1.36 | 1.232442e-06 | 109.2918 | 0.08036161
7b | 9 | 20 | 20 | 516.7 | 516.7 | 17.73 | 0.092 | 0.105 | 0.803 | 0.5329949 | 0.1345 | 0.032 | 0.8263 | 0.0054 | 0.0018 | 0 | 1.36 | 1.557462e-06 | 86.48414 | 0.06359128
7b | 10 | 20 | 20 | 532.4 | 532.4 | 11.61 | 0.092 | 0.105 | 0.803 | 0.5329949 | 0.1297 | 0.0311 | 0.8272 | 0.0096 | 0.0024 | 0 | 1.36 | 1.05085e-06 | 128.178 | 0.09424851
7b | 11 | 20 | 20 | 532.4 | 532.4 | 18.9 | 0.092 | 0.105 | 0.803 | 0.5329949 | 0.1313 | 0.0315 | 0.8287 | 0.0064 | 0.0021 | 0 | 1.36 | 1.710686e-06 | 78.7379 | 0.05789551
7b | 12 | 20 | 20 | 532.4 | 532.4 | 25.16 | 0.092 | 0.105 | 0.803 | 0.5329949 | 0.1321 | 0.0316 | 0.8297 | 0.0049 | 0.0017 | 0 | 1.36 | 2.277294e-06 | 59.14731 | 0.04349067
7b | 13 | 20 | 20 | 547.8 | 547.8 | 13.4 | 0.092 | 0.105 | 0.803 | 0.5329949 | 0.1306 | 0.031 | 0.828 | 0.0079 | 0.0025 | 0 | 1.36 | 1.24795e-06 | 107.9336 | 0.07936297
7b | 14 | 20 | 20 | 547.8 | 547.8 | 16.87 | 0.092 | 0.105 | 0.803 | 0.5329949 | 0.1319 | 0.0311 | 0.8277 | 0.0069 | 0.0024 | 0 | 1.36 | 1.571113e-06 | 85.73271 | 0.06303876
7b | 15 | 20 | 20 | 547.8 | 547.8 | 22.73 | 0.092 | 0.105 | 0.803 | 0.5329949 | 0.1323 | 0.0312 | 0.8293 | 0.0052 | 0.002 | 0 | 1.36 | 2.116858e-06 | 63.63004 | 0.04678679