## Sheet1
feed | run | p (bar) | T(K) | 10^6 * V (M^3/s) | feed Yco | feed Yco2 | feed Yh2 | CO2/(CO+CO2) | Yco | Yco2 | Yh2 | Ych3oh | Yh2o | Yrest | wcat (g)
1 | 1 | 15.3 | 483.5 | 6 | 0.065 | 0.261 | 0.674 | 0.8006135 | 0.0675 | 0.2553 | 0.6675 | 0.0044 | 0.0053 | 0 | 4.24
1 | 2 | 15 | 483.5 | 14.95 | 0.065 | 0.261 | 0.674 | 0.8006135 | 0.0665 | 0.2581 | 0.6705 | 0.0024 | 0.0025 | 0 | 4.24
1 | 3 | 30 | 483.5 | 6.01 | 0.065 | 0.261 | 0.674 | 0.8006135 | 0.067 | 0.2538 | 0.6636 | 0.0078 | 0.0078 | 0 | 4.24
1 | 4 | 30 | 483.5 | 14.23 | 0.065 | 0.261 | 0.674 | 0.8006135 | 0.0662 | 0.2561 | 0.6692 | 0.0044 | 0.0041 | 0 | 4.24
1 | 5 | 50.8 | 483.5 | 6.54 | 0.065 | 0.261 | 0.674 | 0.8006135 | 0.0666 | 0.2542 | 0.6573 | 0.0117 | 0.0102 | 0 | 4.24
1 | 6 | 49.7 | 483.5 | 14.34 | 0.065 | 0.261 | 0.674 | 0.8006135 | 0.0665 | 0.2563 | 0.664 | 0.0068 | 0.0064 | 0 | 4.24
1 | 7 | 15 | 499.3 | 8.48 | 0.065 | 0.261 | 0.674 | 0.8006135 | 0.0689 | 0.2527 | 0.666 | 0.005 | 0.0074 | 0 | 4.24
1 | 8 | 15 | 499.3 | 15.98 | 0.065 | 0.261 | 0.674 | 0.8006135 | 0.068 | 0.255 | 0.6687 | 0.0033 | 0.005 | 0 | 4.24
1 | 9 | 30.2 | 499.3 | 11.56 | 0.065 | 0.261 | 0.674 | 0.8006135 | 0.0681 | 0.2523 | 0.6619 | 0.0085 | 0.0092 | 0 | 4.24
1 | 10 | 30 | 499.3 | 18.3 | 0.065 | 0.261 | 0.674 | 0.8006135 | 0.0679 | 0.2551 | 0.6642 | 0.006 | 0.0068 | 0 | 4.24
1 | 11 | 49.6 | 499.3 | 10.55 | 0.065 | 0.261 | 0.674 | 0.8006135 | 0.0668 | 0.2531 | 0.6515 | 0.0152 | 0.0133 | 0.0001 | 4.24
1 | 12 | 50.1 | 499.3 | 18.19 | 0.065 | 0.261 | 0.674 | 0.8006135 | 0.0672 | 0.2516 | 0.6618 | 0.01 | 0.0094 | 0 | 4.24
1 | 13 | 15 | 516.7 | 8.67 | 0.065 | 0.261 | 0.674 | 0.8006135 | 0.0722 | 0.2489 | 0.66 | 0.0064 | 0.0125 | 0 | 4.24
1 | 14 | 14.8 | 516.7 | 19.86 | 0.065 | 0.261 | 0.674 | 0.8006135 | 0.0699 | 0.2517 | 0.6668 | 0.0038 | 0.0078 | 0 | 4.24
1 | 15 | 30.1 | 516.7 | 19.47 | 0.065 | 0.261 | 0.674 | 0.8006135 | 0.0715 | 0.2515 | 0.6576 | 0.008 | 0.0114 | 0 | 4.24
1 | 16 | 50.2 | 516.7 | 10.27 | 0.065 | 0.261 | 0.674 | 0.8006135 | 0.0664 | 0.2494 | 0.6368 | 0.0257 | 0.0215 | 0.0002 | 4.24
1 | 17 | 49.9 | 516.7 | 22.39 | 0.065 | 0.261 | 0.674 | 0.8006135 | 0.069 | 0.2506 | 0.6502 | 0.0151 | 0.015 | 0.0001 | 4.24
1 | 18 | 14.9 | 532.4 | 13.39 | 0.065 | 0.261 | 0.674 | 0.8006135 | 0.0744 | 0.2467 | 0.6596 | 0.0051 | 0.0142 | 0 | 4.24
1 | 19 | 15 | 532.4 | 23.39 | 0.065 | 0.261 | 0.674 | 0.8006135 | 0.0713 | 0.2465 | 0.6674 | 0.0038 | 0.011 | 0 | 4.24
1 | 20 | 30 | 532.4 | 11.78 | 0.065 | 0.261 | 0.674 | 0.8006135 | 0.0729 | 0.244 | 0.6484 | 0.0143 | 0.0203 | 0.0001 | 4.24
1 | 21 | 30 | 532.4 | 22.92 | 0.065 | 0.261 | 0.674 | 0.8006135 | 0.073 | 0.2488 | 0.6534 | 0.0092 | 0.0156 | 0 | 4.24
1 | 22 | 50.1 | 532.4 | 11.09 | 0.065 | 0.261 | 0.674 | 0.8006135 | 0.0671 | 0.2487 | 0.6247 | 0.0318 | 0.0275 | 0.0002 | 4.24
1 | 23 | 49.9 | 532.4 | 22.07 | 0.065 | 0.261 | 0.674 | 0.8006135 | 0.0704 | 0.2486 | 0.6386 | 0.0211 | 0.0212 | 0.0001 | 4.24
1 | 24 | 14.9 | 547.8 | 15.11 | 0.065 | 0.261 | 0.674 | 0.8006135 | 0.0792 | 0.2425 | 0.6565 | 0.004 | 0.0178 | 0 | 4.24
1 | 25 | 14.8 | 547.8 | 24.84 | 0.065 | 0.261 | 0.674 | 0.8006135 | 0.076 | 0.2444 | 0.6618 | 0.0033 | 0.0145 | 0 | 4.24
1 | 26 | 30.2 | 547.8 | 15.43 | 0.065 | 0.261 | 0.674 | 0.8006135 | 0.0766 | 0.2414 | 0.6473 | 0.0118 | 0.0229 | 0 | 4.24
1 | 27 | 30.3 | 547.8 | 24.89 | 0.065 | 0.261 | 0.674 | 0.8006135 | 0.0752 | 0.2428 | 0.6531 | 0.0094 | 0.0195 | 0 | 4.24
1 | 28 | 49.9 | 547.8 | 11.38 | 0.065 | 0.261 | 0.674 | 0.8006135 | 0.0713 | 0.2435 | 0.6269 | 0.0289 | 0.0292 | 0.0002 | 4.24
1 | 29 | 49.9 | 547.8 | 18.37 | 0.065 | 0.261 | 0.674 | 0.8006135 | 0.0725 | 0.2423 | 0.6319 | 0.0244 | 0.0288 | 0.0001 | 4.24