## Sheet1
feed | run | p (bar) | T(K) | 10^6 * V (M^3/s) | feed Yco | feed Yco2 | feed Yh2 | CO2/(CO+CO2) | Yco | Yco2 | Yh2 | Ych3oh | Yh2o | Yrest | wcat (g)
4 | 1 | 15.4 | 483.5 | 5.74 | 0.12 | 0.021 | 0.859 | 0.1489362 | 0.117 | 0.02 | 0.8558 | 0.0063 | 0.0009 | 0 | 4.24
4 | 2 | 15.2 | 483.5 | 10.67 | 0.12 | 0.021 | 0.859 | 0.1489362 | 0.1187 | 0.0202 | 0.857 | 0.0034 | 0.0007 | 0 | 4.24
4 | 3 | 30 | 483.5 | 7.1 | 0.12 | 0.021 | 0.859 | 0.1489362 | 0.1164 | 0.0197 | 0.8512 | 0.0111 | 0.0015 | 0.0001 | 4.24
4 | 4 | 30 | 483.5 | 16.02 | 0.12 | 0.021 | 0.859 | 0.1489362 | 0.1181 | 0.0196 | 0.856 | 0.0051 | 0.0011 | 0.0001 | 4.24
4 | 5 | 49.8 | 483.5 | 7.45 | 0.12 | 0.021 | 0.859 | 0.1489362 | 0.1097 | 0.0186 | 0.8504 | 0.019 | 0.0022 | 0.0001 | 4.24
4 | 6 | 49.7 | 483.5 | 13.95 | 0.12 | 0.021 | 0.859 | 0.1489362 | 0.116 | 0.0193 | 0.8541 | 0.009 | 0.0016 | 0 | 4.24
4 | 7 | 15 | 499.3 | 7.85 | 0.12 | 0.021 | 0.859 | 0.1489362 | 0.1145 | 0.0201 | 0.8553 | 0.0084 | 0.0016 | 0.0001 | 4.24
4 | 8 | 14.9 | 499.3 | 17.49 | 0.12 | 0.021 | 0.859 | 0.1489362 | 0.1179 | 0.0207 | 0.8563 | 0.004 | 0.0011 | 0 | 4.24
4 | 9 | 30 | 499.3 | 7.92 | 0.12 | 0.021 | 0.859 | 0.1489362 | 0.1087 | 0.0195 | 0.851 | 0.0183 | 0.0023 | 0.0002 | 4.24
4 | 10 | 30 | 499.3 | 18.5 | 0.12 | 0.021 | 0.859 | 0.1489362 | 0.1161 | 0.0197 | 0.8539 | 0.0083 | 0.0019 | 0.0001 | 4.24
4 | 11 | 49.8 | 499.3 | 6.9 | 0.12 | 0.021 | 0.859 | 0.1489362 | 0.0938 | 0.0191 | 0.8447 | 0.0392 | 0.003 | 0.0002 | 4.24
4 | 12 | 49.7 | 499.3 | 14.21 | 0.12 | 0.021 | 0.859 | 0.1489362 | 0.108 | 0.0189 | 0.8501 | 0.0207 | 0.0022 | 0.0001 | 4.24
4 | 13 | 15 | 516.7 | 7.02 | 0.12 | 0.021 | 0.859 | 0.1489362 | 0.1119 | 0.0201 | 0.8536 | 0.0133 | 0.001 | 0.0001 | 4.24
4 | 14 | 15 | 516.7 | 14.82 | 0.12 | 0.021 | 0.859 | 0.1489362 | 0.1149 | 0.0199 | 0.8562 | 0.0081 | 0.0009 | 0 | 4.24
4 | 15 | 30 | 516.7 | 8.77 | 0.12 | 0.021 | 0.859 | 0.1489362 | 0.1024 | 0.0197 | 0.8487 | 0.0272 | 0.0019 | 0.0001 | 4.24
4 | 16 | 29.7 | 516.7 | 15.78 | 0.12 | 0.021 | 0.859 | 0.1489362 | 0.1096 | 0.0196 | 0.8507 | 0.0182 | 0.0018 | 0.0001 | 4.24
4 | 17 | 50 | 516.7 | 10.87 | 0.12 | 0.021 | 0.859 | 0.1489362 | 0.0892 | 0.0195 | 0.8416 | 0.0465 | 0.003 | 0.0002 | 4.24
4 | 18 | 49.8 | 516.7 | 17.49 | 0.12 | 0.021 | 0.859 | 0.1489362 | 0.0996 | 0.0193 | 0.8457 | 0.0325 | 0.0027 | 0.0002 | 4.24
4 | 19 | 15 | 532.4 | 10.84 | 0.12 | 0.021 | 0.859 | 0.1489362 | 0.1142 | 0.0199 | 0.8543 | 0.0103 | 0.0013 | 0 | 4.24
4 | 20 | 15 | 532.4 | 18.56 | 0.12 | 0.021 | 0.859 | 0.1489362 | 0.1161 | 0.02 | 0.8556 | 0.0074 | 0.0009 | 0 | 4.24
4 | 21 | 29.9 | 532.4 | 10.62 | 0.12 | 0.021 | 0.859 | 0.1489362 | 0.1031 | 0.0198 | 0.8498 | 0.0252 | 0.0021 | 0 | 4.24
4 | 22 | 29.8 | 532.4 | 18.25 | 0.12 | 0.021 | 0.859 | 0.1489362 | 0.1085 | 0.0196 | 0.8517 | 0.0183 | 0.0019 | 0 | 4.24
4 | 23 | 49.8 | 532.4 | 10.46 | 0.12 | 0.021 | 0.859 | 0.1489362 | 0.0874 | 0.0195 | 0.8418 | 0.0481 | 0.003 | 0.0002 | 4.24
4 | 24 | 50 | 532.4 | 18.49 | 0.12 | 0.021 | 0.859 | 0.1489362 | 0.0973 | 0.0193 | 0.8449 | 0.0356 | 0.0027 | 0.0002 | 4.24
4 | 25 | 15 | 547.8 | 11.96 | 0.12 | 0.021 | 0.859 | 0.1489362 | 0.1162 | 0.0198 | 0.8544 | 0.0082 | 0.0013 | 0.0001 | 4.24
4 | 26 | 15.1 | 547.8 | 19.57 | 0.12 | 0.021 | 0.859 | 0.1489362 | 0.1174 | 0.0198 | 0.8555 | 0.0063 | 0.001 | 0 | 4.24
4 | 27 | 29.6 | 547.8 | 19.41 | 0.12 | 0.021 | 0.859 | 0.1489362 | 0.1097 | 0.0195 | 0.8517 | 0.0172 | 0.0018 | 0.0001 | 4.24