## Sheet1
Grabow_exp_index | Feed number | run | p (bar) | pressure rounded (bar) | T(K) | T rounded (K) | 10^6 * V (M^3/s) | feed Yco | feed Yco2 | feed Yh2 | CO2/(CO+CO2) | Yco | Yco2 | Yh2 | Ych3oh | Yh2o | Yrest | wcat (g) | Volume flow at T and P (m^3/s) | Residence Time (s) | Residence Time / Cat Weight (s/kg) | MeOH ROP (mol/s) | H2O ROP (mol/s) | Sites | MeOH TOF (mol/site/s) | H2O TOF (mol/site/s)
1 | 1 | 1 | 15.3 | 15 | 483.5 | 483.5 | 6 | 0.065 | 0.261 | 0.674 | 0.8006135 | 0.0675 | 0.2553 | 0.6675 | 0.0044 | 0.0053 | 0 | 4.24 | 6.446985e-07 | 208.9283 | 49275.55 | 1.079613e-06 | 1.300443e-06 | 0.001307404 | 0.0008257685 | 0.0009946757
2 | 1 | 2 | 15 | 15 | 483.5 | 483.5 | 14.95 | 0.065 | 0.261 | 0.674 | 0.8006135 | 0.0665 | 0.2581 | 0.6705 | 0.0024 | 0.0025 | 0 | 4.24 | 1.638501e-06 | 82.20671 | 19388.37 | 1.467292e-06 | 1.52843e-06 | 0.001307404 | 0.001122295 | 0.001169057
3 | 1 | 3 | 30 | 30 | 483.5 | 483.5 | 6.01 | 0.065 | 0.261 | 0.674 | 0.8006135 | 0.067 | 0.2538 | 0.6636 | 0.0078 | 0.0078 | 0 | 4.24 | 3.293442e-07 | 408.9818 | 96457.97 | 1.917049e-06 | 1.917049e-06 | 0.001307404 | 0.001466302 | 0.001466302
4 | 1 | 4 | 30 | 30 | 483.5 | 483.5 | 14.23 | 0.065 | 0.261 | 0.674 | 0.8006135 | 0.0662 | 0.2561 | 0.6692 | 0.0044 | 0.0041 | 0 | 4.24 | 7.79795e-07 | 172.7323 | 40738.75 | 2.560482e-06 | 2.385904e-06 | 0.001307404 | 0.001958448 | 0.001824917
5 | 1 | 5 | 50.8 | 50 | 483.5 | 483.5 | 6.54 | 0.065 | 0.261 | 0.674 | 0.8006135 | 0.0666 | 0.2542 | 0.6573 | 0.0117 | 0.0102 | 0 | 4.24 | 2.116464e-07 | 636.419 | 150098.8 | 3.12916e-06 | 2.727986e-06 | 0.001307404 | 0.002393415 | 0.002086567
6 | 1 | 6 | 49.7 | 50 | 483.5 | 483.5 | 14.34 | 0.065 | 0.261 | 0.674 | 0.8006135 | 0.0665 | 0.2563 | 0.664 | 0.0068 | 0.0064 | 0 | 4.24 | 4.743398e-07 | 283.9647 | 66972.82 | 3.987698e-06 | 3.753128e-06 | 0.001307404 | 0.003050089 | 0.002870672
7 | 1 | 7 | 15 | 15 | 499.3 | 499.3 | 8.48 | 0.065 | 0.261 | 0.674 | 0.8006135 | 0.0689 | 0.2527 | 0.666 | 0.005 | 0.0074 | 0 | 4.24 | 9.597685e-07 | 140.3419 | 33099.52 | 1.733924e-06 | 2.566208e-06 | 0.001307404 | 0.001326234 | 0.001962827
8 | 1 | 8 | 15 | 15 | 499.3 | 499.3 | 15.98 | 0.065 | 0.261 | 0.674 | 0.8006135 | 0.068 | 0.255 | 0.6687 | 0.0033 | 0.005 | 0 | 4.24 | 1.80862e-06 | 74.47432 | 17564.7 | 2.156527e-06 | 3.267465e-06 | 0.001307404 | 0.001649473 | 0.002499201
9 | 1 | 9 | 30.2 | 30 | 499.3 | 499.3 | 11.56 | 0.065 | 0.261 | 0.674 | 0.8006135 | 0.0681 | 0.2523 | 0.6619 | 0.0085 | 0.0092 | 0 | 4.24 | 6.498495e-07 | 207.2723 | 48884.97 | 4.018287e-06 | 4.349205e-06 | 0.001307404 | 0.003073485 | 0.003326596
10 | 1 | 10 | 30 | 30 | 499.3 | 499.3 | 18.3 | 0.065 | 0.261 | 0.674 | 0.8006135 | 0.0679 | 0.2551 | 0.6642 | 0.006 | 0.0068 | 0 | 4.24 | 1.035599e-06 | 130.0655 | 30675.84 | 4.490209e-06 | 5.088903e-06 | 0.001307404 | 0.003434446 | 0.003892373
11 | 1 | 11 | 49.6 | 50 | 499.3 | 499.3 | 10.55 | 0.065 | 0.261 | 0.674 | 0.8006135 | 0.0668 | 0.2531 | 0.6515 | 0.0152 | 0.0133 | 0.0001 | 4.24 | 3.611043e-07 | 373.0107 | 87974.23 | 6.557832e-06 | 5.738103e-06 | 0.001307404 | 0.005015918 | 0.004388928
12 | 1 | 12 | 50.1 | 50 | 499.3 | 499.3 | 18.19 | 0.065 | 0.261 | 0.674 | 0.8006135 | 0.0672 | 0.2516 | 0.6618 | 0.01 | 0.0094 | 0 | 4.24 | 6.163918e-07 | 218.523 | 51538.44 | 7.438698e-06 | 6.992376e-06 | 0.001307404 | 0.00568967 | 0.00534829
13 | 1 | 13 | 15 | 15 | 516.7 | 516.7 | 8.67 | 0.065 | 0.261 | 0.674 | 0.8006135 | 0.0722 | 0.2489 | 0.66 | 0.0064 | 0.0125 | 0 | 4.24 | 1.015469e-06 | 132.6439 | 31283.94 | 2.26915e-06 | 4.431934e-06 | 0.001307404 | 0.001735615 | 0.003389874
14 | 1 | 14 | 14.8 | 15 | 516.7 | 516.7 | 19.86 | 0.065 | 0.261 | 0.674 | 0.8006135 | 0.0699 | 0.2517 | 0.6668 | 0.0038 | 0.0078 | 0 | 4.24 | 2.357525e-06 | 57.1344 | 13475.09 | 3.086221e-06 | 6.334875e-06 | 0.001307404 | 0.002360572 | 0.004845385
15 | 1 | 15 | 30.1 | 30 | 516.7 | 516.7 | 19.47 | 0.065 | 0.261 | 0.674 | 0.8006135 | 0.0715 | 0.2515 | 0.6576 | 0.008 | 0.0114 | 0 | 4.24 | 1.136418e-06 | 118.5266 | 27954.38 | 6.369717e-06 | 9.076847e-06 | 0.001307404 | 0.004872034 | 0.006942649
16 | 1 | 16 | 50.2 | 50 | 516.7 | 516.7 | 10.27 | 0.065 | 0.261 | 0.674 | 0.8006135 | 0.0664 | 0.2494 | 0.6368 | 0.0257 | 0.0215 | 0.0002 | 4.24 | 3.594227e-07 | 374.7559 | 88385.82 | 1.079364e-05 | 9.029696e-06 | 0.001307404 | 0.008255777 | 0.006906584
17 | 1 | 17 | 49.9 | 50 | 516.7 | 516.7 | 22.39 | 0.065 | 0.261 | 0.674 | 0.8006135 | 0.069 | 0.2506 | 0.6502 | 0.0151 | 0.015 | 0.0001 | 4.24 | 7.883015e-07 | 170.8684 | 40299.14 | 1.382596e-05 | 1.37344e-05 | 0.001307404 | 0.01057512 | 0.01050509
18 | 1 | 18 | 14.9 | 15 | 532.4 | 532.4 | 13.39 | 0.065 | 0.261 | 0.674 | 0.8006135 | 0.0744 | 0.2467 | 0.6596 | 0.0051 | 0.0142 | 0 | 4.24 | 1.626795e-06 | 82.79828 | 19527.9 | 2.79264e-06 | 7.775586e-06 | 0.001307404 | 0.002136019 | 0.005947348
19 | 1 | 19 | 15 | 15 | 532.4 | 532.4 | 23.39 | 0.065 | 0.261 | 0.674 | 0.8006135 | 0.0713 | 0.2465 | 0.6674 | 0.0038 | 0.011 | 0 | 4.24 | 2.822782e-06 | 47.71739 | 11254.1 | 3.634779e-06 | 1.052173e-05 | 0.001307404 | 0.00278015 | 0.008047802
20 | 1 | 20 | 30 | 30 | 532.4 | 532.4 | 11.78 | 0.065 | 0.261 | 0.674 | 0.8006135 | 0.0729 | 0.244 | 0.6484 | 0.0143 | 0.0203 | 0.0001 | 4.24 | 7.108246e-07 | 189.4923 | 44691.58 | 6.888831e-06 | 9.77925e-06 | 0.001307404 | 0.005269091 | 0.007479899
21 | 1 | 21 | 30 | 30 | 532.4 | 532.4 | 22.92 | 0.065 | 0.261 | 0.674 | 0.8006135 | 0.073 | 0.2488 | 0.6534 | 0.0092 | 0.0156 | 0 | 4.24 | 1.38303e-06 | 97.39177 | 22969.76 | 8.623164e-06 | 1.462189e-05 | 0.001307404 | 0.006595638 | 0.01118391
22 | 1 | 22 | 50.1 | 50 | 532.4 | 532.4 | 11.09 | 0.065 | 0.261 | 0.674 | 0.8006135 | 0.0671 | 0.2487 | 0.6247 | 0.0318 | 0.0275 | 0.0002 | 4.24 | 4.007119e-07 | 336.1412 | 79278.59 | 1.442191e-05 | 1.247178e-05 | 0.001307404 | 0.01103095 | 0.009539347
23 | 1 | 23 | 49.9 | 50 | 532.4 | 532.4 | 22.07 | 0.065 | 0.261 | 0.674 | 0.8006135 | 0.0704 | 0.2486 | 0.6386 | 0.0211 | 0.0212 | 0.0001 | 4.24 | 8.006453e-07 | 168.234 | 39677.83 | 1.90436e-05 | 1.913385e-05 | 0.001307404 | 0.01456596 | 0.014635
24 | 1 | 24 | 14.9 | 15 | 547.8 | 547.8 | 15.11 | 0.065 | 0.261 | 0.674 | 0.8006135 | 0.0792 | 0.2425 | 0.6565 | 0.004 | 0.0178 | 0 | 4.24 | 1.888863e-06 | 71.31049 | 16818.51 | 2.47166e-06 | 1.099889e-05 | 0.001307404 | 0.001890509 | 0.008412767
25 | 1 | 25 | 14.8 | 15 | 547.8 | 547.8 | 24.84 | 0.065 | 0.261 | 0.674 | 0.8006135 | 0.076 | 0.2444 | 0.6618 | 0.0033 | 0.0145 | 0 | 4.24 | 3.126168e-06 | 43.08655 | 10161.92 | 3.352199e-06 | 1.472936e-05 | 0.001307404 | 0.002564011 | 0.01126611
26 | 1 | 26 | 30.2 | 30 | 547.8 | 547.8 | 15.43 | 0.065 | 0.261 | 0.674 | 0.8006135 | 0.0766 | 0.2414 | 0.6473 | 0.0118 | 0.0229 | 0 | 4.24 | 9.51659e-07 | 141.5379 | 33381.57 | 7.445813e-06 | 1.444993e-05 | 0.001307404 | 0.005695113 | 0.01105238
27 | 1 | 27 | 30.3 | 30 | 547.8 | 547.8 | 24.89 | 0.065 | 0.261 | 0.674 | 0.8006135 | 0.0752 | 0.2428 | 0.6531 | 0.0094 | 0.0195 | 0 | 4.24 | 1.530047e-06 | 88.03378 | 20762.68 | 9.567907e-06 | 1.984832e-05 | 0.001307404 | 0.007318248 | 0.01518147
28 | 1 | 28 | 49.9 | 50 | 547.8 | 547.8 | 11.38 | 0.065 | 0.261 | 0.674 | 0.8006135 | 0.0713 | 0.2435 | 0.6269 | 0.0289 | 0.0292 | 0.0002 | 4.24 | 4.2478e-07 | 317.0954 | 74786.65 | 1.344944e-05 | 1.358906e-05 | 0.001307404 | 0.01028714 | 0.01039392
29 | 1 | 29 | 49.9 | 50 | 547.8 | 547.8 | 18.37 | 0.065 | 0.261 | 0.674 | 0.8006135 | 0.0725 | 0.2423 | 0.6319 | 0.0244 | 0.0288 | 0.0001 | 4.24 | 6.85695e-07 | 196.4369 | 46329.45 | 1.833003e-05 | 2.163545e-05 | 0.001307404 | 0.01402017 | 0.0165484
30 | 2 | 1 | 15.1 | 15 | 483.5 | 483.5 | 10.29 | 0.053 | 0.047 | 0.9 | 0.47 | 0.0537 | 0.044 | 0.896 | 0.0038 | 0.0025 | 0 | 4.24 | 1.120302e-06 | 120.2316 | 28356.52 | 1.599054e-06 | 1.052009e-06 | 0.001307404 | 0.001223076 | 0.0008046551
31 | 2 | 2 | 15 | 15 | 483.5 | 483.5 | 19.67 | 0.053 | 0.047 | 0.9 | 0.47 | 0.0537 | 0.0448 | 0.8981 | 0.0023 | 0.0011 | 0 | 4.24 | 2.155807e-06 | 62.48044 | 14735.95 | 1.850105e-06 | 8.848329e-07 | 0.001307404 | 0.001415098 | 0.0006767861
32 | 2 | 3 | 29.9 | 30 | 483.5 | 483.5 | 10.1 | 0.053 | 0.047 | 0.9 | 0.47 | 0.0528 | 0.0426 | 0.8939 | 0.0067 | 0.004 | 0 | 4.24 | 5.553247e-07 | 242.5532 | 57205.94 | 2.767326e-06 | 1.652135e-06 | 0.001307404 | 0.002116657 | 0.001263676
33 | 2 | 4 | 30.1 | 30 | 483.5 | 483.5 | 24.9 | 0.053 | 0.047 | 0.9 | 0.47 | 0.054 | 0.0441 | 0.8959 | 0.0036 | 0.0024 | 0 | 4.24 | 1.359971e-06 | 99.04312 | 23359.23 | 3.665777e-06 | 2.443851e-06 | 0.001307404 | 0.00280386 | 0.00186924
34 | 2 | 5 | 49.4 | 50 | 483.5 | 483.5 | 7.6 | 0.053 | 0.047 | 0.9 | 0.47 | 0.0501 | 0.0407 | 0.8891 | 0.0129 | 0.0072 | 0 | 4.24 | 2.529202e-07 | 532.5624 | 125604.3 | 4.00929e-06 | 2.237743e-06 | 0.001307404 | 0.003066604 | 0.001711593
35 | 2 | 6 | 49.4 | 50 | 483.5 | 483.5 | 17.88 | 0.053 | 0.047 | 0.9 | 0.47 | 0.0531 | 0.0426 | 0.8941 | 0.0063 | 0.0039 | 0 | 4.24 | 5.95028e-07 | 226.3688 | 53388.87 | 4.606513e-06 | 2.851651e-06 | 0.001307404 | 0.003523404 | 0.002181155
36 | 2 | 7 | 14.7 | 15 | 499.3 | 499.3 | 8.25 | 0.053 | 0.047 | 0.9 | 0.47 | 0.0523 | 0.0426 | 0.8952 | 0.0061 | 0.0038 | 0 | 4.24 | 9.527929e-07 | 141.3694 | 33341.84 | 2.058012e-06 | 1.282041e-06 | 0.001307404 | 0.001574121 | 0.0009806001
37 | 2 | 8 | 15 | 15 | 499.3 | 499.3 | 15.27 | 0.053 | 0.047 | 0.9 | 0.47 | 0.053 | 0.0438 | 0.8972 | 0.0036 | 0.0024 | 0 | 4.24 | 1.728262e-06 | 77.93711 | 18381.39 | 2.248049e-06 | 1.498699e-06 | 0.001307404 | 0.001719475 | 0.001146317
38 | 2 | 9 | 29.9 | 30 | 499.3 | 499.3 | 7.84 | 0.053 | 0.047 | 0.9 | 0.47 | 0.0477 | 0.0405 | 0.8898 | 0.0153 | 0.0066 | 0.0001 | 4.24 | 4.451504e-07 | 302.5849 | 71364.36 | 4.905369e-06 | 2.116042e-06 | 0.001307404 | 0.003751992 | 0.001618506
39 | 2 | 10 | 30 | 30 | 499.3 | 499.3 | 17.77 | 0.053 | 0.047 | 0.9 | 0.47 | 0.0522 | 0.0423 | 0.8937 | 0.0075 | 0.0043 | 0 | 4.24 | 1.005607e-06 | 133.9448 | 31590.76 | 5.450206e-06 | 3.124785e-06 | 0.001307404 | 0.004168724 | 0.002390068
40 | 2 | 11 | 50.2 | 50 | 499.3 | 499.3 | 9.82 | 0.053 | 0.047 | 0.9 | 0.47 | 0.0447 | 0.0394 | 0.8862 | 0.0213 | 0.0083 | 0.0001 | 4.24 | 3.321006e-07 | 405.5873 | 95657.38 | 8.553725e-06 | 3.333142e-06 | 0.001307404 | 0.006542527 | 0.002549435
41 | 2 | 12 | 50.1 | 50 | 499.3 | 499.3 | 19.69 | 0.053 | 0.047 | 0.9 | 0.47 | 0.0503 | 0.0409 | 0.8913 | 0.0114 | 0.006 | 0.0001 | 4.24 | 6.672213e-07 | 201.8757 | 47612.2 | 9.17941e-06 | 4.831269e-06 | 0.001307404 | 0.007021097 | 0.003695314
42 | 2 | 13 | 15 | 15 | 516.7 | 516.7 | 7.73 | 0.053 | 0.047 | 0.9 | 0.47 | 0.0525 | 0.0418 | 0.8919 | 0.0086 | 0.0052 | 0 | 4.24 | 9.05372e-07 | 148.774 | 35088.2 | 2.71858e-06 | 1.643793e-06 | 0.001307404 | 0.002079373 | 0.001257295
43 | 2 | 14 | 15.1 | 15 | 516.7 | 516.7 | 18.25 | 0.053 | 0.047 | 0.9 | 0.47 | 0.0535 | 0.0427 | 0.8944 | 0.0057 | 0.0037 | 0 | 4.24 | 2.123365e-06 | 63.43505 | 14961.1 | 4.254044e-06 | 2.761397e-06 | 0.001307404 | 0.00325381 | 0.002112122
44 | 2 | 15 | 29.9 | 30 | 516.7 | 516.7 | 9.86 | 0.053 | 0.047 | 0.9 | 0.47 | 0.0456 | 0.0399 | 0.8869 | 0.0196 | 0.0079 | 0.0001 | 4.24 | 5.793547e-07 | 232.4928 | 54833.2 | 7.903095e-06 | 3.185431e-06 | 0.001307404 | 0.006044876 | 0.002436455
45 | 2 | 16 | 30 | 30 | 516.7 | 516.7 | 19.22 | 0.053 | 0.047 | 0.9 | 0.47 | 0.0502 | 0.041 | 0.8903 | 0.0121 | 0.0064 | 0 | 4.24 | 1.125566e-06 | 119.6694 | 28223.91 | 9.510492e-06 | 5.030343e-06 | 0.001307404 | 0.007274333 | 0.003847581
46 | 2 | 17 | 50.2 | 50 | 516.7 | 516.7 | 10.95 | 0.053 | 0.047 | 0.9 | 0.47 | 0.0373 | 0.0377 | 0.8804 | 0.0329 | 0.0115 | 0.0002 | 4.24 | 3.832209e-07 | 351.4834 | 82897.02 | 1.473242e-05 | 5.149632e-06 | 0.001307404 | 0.01126846 | 0.003938822
47 | 2 | 18 | 50 | 50 | 516.7 | 516.7 | 18.52 | 0.053 | 0.047 | 0.9 | 0.47 | 0.0443 | 0.0388 | 0.8858 | 0.0219 | 0.0091 | 0.0001 | 4.24 | 6.507434e-07 | 206.9875 | 48817.82 | 1.658629e-05 | 6.892021e-06 | 0.001307404 | 0.01268643 | 0.005271531
48 | 2 | 19 | 15.2 | 15 | 532.4 | 532.4 | 10.32 | 0.053 | 0.047 | 0.9 | 0.47 | 0.054 | 0.0412 | 0.891 | 0.0079 | 0.0059 | 0 | 4.24 | 1.229064e-06 | 109.5922 | 25847.21 | 3.334041e-06 | 2.48998e-06 | 0.001307404 | 0.002550123 | 0.001904523
49 | 2 | 20 | 15.1 | 15 | 532.4 | 532.4 | 19.9 | 0.053 | 0.047 | 0.9 | 0.47 | 0.0545 | 0.042 | 0.8932 | 0.0057 | 0.0046 | 0 | 4.24 | 2.385693e-06 | 56.45982 | 13316 | 4.638656e-06 | 3.743477e-06 | 0.001307404 | 0.00354799 | 0.00286329
50 | 2 | 21 | 29.8 | 30 | 532.4 | 532.4 | 10.29 | 0.053 | 0.047 | 0.9 | 0.47 | 0.0464 | 0.0394 | 0.8859 | 0.0195 | 0.0088 | 0 | 4.24 | 6.250827e-07 | 215.4847 | 50821.87 | 8.205673e-06 | 3.703073e-06 | 0.001307404 | 0.00627631 | 0.002832386
51 | 2 | 22 | 29.8 | 30 | 532.4 | 532.4 | 21.52 | 0.053 | 0.047 | 0.9 | 0.47 | 0.0502 | 0.0405 | 0.8889 | 0.0133 | 0.0071 | 0 | 4.24 | 1.307267e-06 | 103.0361 | 24300.98 | 1.170464e-05 | 6.248342e-06 | 0.001307404 | 0.008952582 | 0.004779198
52 | 2 | 23 | 49.6 | 50 | 532.4 | 532.4 | 13.39 | 0.053 | 0.047 | 0.9 | 0.47 | 0.0384 | 0.0368 | 0.8802 | 0.032 | 0.0125 | 0.0001 | 4.24 | 4.886943e-07 | 275.6238 | 65005.61 | 1.752245e-05 | 6.844706e-06 | 0.001307404 | 0.01340247 | 0.005235341
53 | 2 | 24 | 50 | 50 | 532.4 | 532.4 | 22.85 | 0.053 | 0.047 | 0.9 | 0.47 | 0.0424 | 0.0372 | 0.8851 | 0.0245 | 0.0107 | 0.0001 | 4.24 | 8.272839e-07 | 162.8169 | 38400.21 | 2.289373e-05 | 9.998485e-06 | 0.001307404 | 0.01751083 | 0.007647586
54 | 2 | 25 | 29.8 | 30 | 547.8 | 547.8 | 14.19 | 0.053 | 0.047 | 0.9 | 0.47 | 0.05 | 0.0384 | 0.8882 | 0.0145 | 0.0089 | 0 | 4.24 | 8.869283e-07 | 151.8677 | 35817.86 | 8.414234e-06 | 5.164599e-06 | 0.001307404 | 0.006435833 | 0.00395027
55 | 2 | 26 | 29.9 | 30 | 547.8 | 547.8 | 20.27 | 0.053 | 0.047 | 0.9 | 0.47 | 0.051 | 0.0389 | 0.889 | 0.0127 | 0.0084 | 0 | 4.24 | 1.262714e-06 | 106.6717 | 25158.41 | 1.052741e-05 | 6.963014e-06 | 0.001307404 | 0.00805215 | 0.005325832
56 | 2 | 27 | 49.8 | 50 | 547.8 | 547.8 | 13.57 | 0.053 | 0.047 | 0.9 | 0.47 | 0.0405 | 0.0361 | 0.8815 | 0.0292 | 0.0126 | 0.0001 | 4.24 | 5.07543e-07 | 265.3879 | 62591.49 | 1.620417e-05 | 6.992212e-06 | 0.001307404 | 0.01239416 | 0.005348165
57 | 2 | 28 | 49.7 | 50 | 547.8 | 547.8 | 20.33 | 0.053 | 0.047 | 0.9 | 0.47 | 0.0432 | 0.0368 | 0.8835 | 0.0251 | 0.0113 | 0.0001 | 4.24 | 7.619095e-07 | 176.7871 | 41695.08 | 2.086773e-05 | 9.394638e-06 | 0.001307404 | 0.0159612 | 0.007185719
58 | 3 | 1 | 15 | 15 | 483.5 | 483.5 | 5.44 | 0.22 | 0.155 | 0.625 | 0.4133333 | 0.2206 | 0.1536 | 0.6185 | 0.0056 | 0.0017 | 0 | 4.24 | 5.962172e-07 | 225.9173 | 53282.39 | 1.245808e-06 | 3.781917e-07 | 0.001307404 | 0.0009528868 | 0.0002892692
59 | 3 | 2 | 15.2 | 15 | 483.5 | 483.5 | 12.42 | 0.22 | 0.155 | 0.625 | 0.4133333 | 0.221 | 0.1538 | 0.6213 | 0.0032 | 0.0007 | 0 | 4.24 | 1.343306e-06 | 100.2719 | 23649.03 | 1.625308e-06 | 3.555362e-07 | 0.001307404 | 0.001243157 | 0.0002719406
60 | 3 | 3 | 29.7 | 30 | 483.5 | 483.5 | 5.48 | 0.22 | 0.155 | 0.625 | 0.4133333 | 0.2195 | 0.1533 | 0.614 | 0.0098 | 0.0034 | 0 | 4.24 | 3.033339e-07 | 444.0512 | 104729.1 | 2.196195e-06 | 7.619451e-07 | 0.001307404 | 0.001679813 | 0.0005827924
61 | 3 | 4 | 29.5 | 30 | 483.5 | 483.5 | 13.67 | 0.22 | 0.155 | 0.625 | 0.4133333 | 0.2211 | 0.1534 | 0.6191 | 0.0045 | 0.0019 | 0 | 4.24 | 7.618041e-07 | 176.8116 | 41700.84 | 2.515621e-06 | 1.062151e-06 | 0.001307404 | 0.001924135 | 0.0008124124
62 | 3 | 5 | 49.8 | 50 | 483.5 | 483.5 | 7.09 | 0.22 | 0.155 | 0.625 | 0.4133333 | 0.2191 | 0.1528 | 0.611 | 0.0126 | 0.0045 | 0 | 4.24 | 2.340527e-07 | 575.4933 | 135729.6 | 3.653263e-06 | 1.304737e-06 | 0.001307404 | 0.002794288 | 0.00099796
63 | 3 | 6 | 49.2 | 50 | 483.5 | 483.5 | 13.62 | 0.22 | 0.155 | 0.625 | 0.4133333 | 0.221 | 0.1526 | 0.6161 | 0.007 | 0.0033 | 0 | 4.24 | 4.551021e-07 | 295.9683 | 69803.84 | 3.898875e-06 | 1.838041e-06 | 0.001307404 | 0.00298215 | 0.001405871
64 | 3 | 7 | 15 | 15 | 499.3 | 499.3 | 6.76 | 0.22 | 0.155 | 0.625 | 0.4133333 | 0.219 | 0.153 | 0.6169 | 0.0085 | 0.0026 | 0 | 4.24 | 7.650985e-07 | 176.0503 | 41521.29 | 2.349794e-06 | 7.187606e-07 | 0.001307404 | 0.001797298 | 0.0005497617
65 | 3 | 8 | 15 | 15 | 499.3 | 499.3 | 12.72 | 0.22 | 0.155 | 0.625 | 0.4133333 | 0.2205 | 0.1527 | 0.6202 | 0.0046 | 0.002 | 0 | 4.24 | 1.439653e-06 | 93.5613 | 22066.34 | 2.392815e-06 | 1.040354e-06 | 0.001307404 | 0.001830203 | 0.0007957406
66 | 3 | 9 | 29.5 | 30 | 499.3 | 499.3 | 9.37 | 0.22 | 0.155 | 0.625 | 0.4133333 | 0.2188 | 0.1545 | 0.6099 | 0.0131 | 0.0037 | 0 | 4.24 | 5.392368e-07 | 249.7897 | 58912.66 | 5.019669e-06 | 1.417769e-06 | 0.001307404 | 0.003839417 | 0.001084415
67 | 3 | 10 | 29.9 | 30 | 499.3 | 499.3 | 16.65 | 0.22 | 0.155 | 0.625 | 0.4133333 | 0.2208 | 0.1539 | 0.6148 | 0.0076 | 0.0029 | 0 | 4.24 | 9.453769e-07 | 142.4784 | 33603.4 | 5.174782e-06 | 1.974588e-06 | 0.001307404 | 0.003958059 | 0.001510312
68 | 3 | 11 | 49.9 | 50 | 499.3 | 499.3 | 7.34 | 0.22 | 0.155 | 0.625 | 0.4133333 | 0.2144 | 0.1564 | 0.5982 | 0.0252 | 0.0057 | 0.0001 | 4.24 | 2.497224e-07 | 539.3822 | 127212.8 | 7.564162e-06 | 1.710941e-06 | 0.001307404 | 0.005785635 | 0.001308655
69 | 3 | 12 | 50.5 | 50 | 499.3 | 499.3 | 16.65 | 0.22 | 0.155 | 0.625 | 0.4133333 | 0.2194 | 0.154 | 0.609 | 0.013 | 0.0046 | 0 | 4.24 | 5.59738e-07 | 240.6408 | 56754.9 | 8.8516e-06 | 3.132105e-06 | 0.001307404 | 0.006770364 | 0.002395667
70 | 3 | 13 | 15.2 | 15 | 516.7 | 516.7 | 7.58 | 0.22 | 0.155 | 0.625 | 0.4133333 | 0.2154 | 0.1517 | 0.6167 | 0.0123 | 0.0039 | 0 | 4.24 | 8.761217e-07 | 153.741 | 36259.66 | 3.812752e-06 | 1.208921e-06 | 0.001307404 | 0.002916277 | 0.0009246731
71 | 3 | 14 | 15.2 | 15 | 516.7 | 516.7 | 15.61 | 0.22 | 0.155 | 0.625 | 0.4133333 | 0.2174 | 0.1509 | 0.622 | 0.0068 | 0.0029 | 0 | 4.24 | 1.804256e-06 | 74.65448 | 17607.19 | 4.340862e-06 | 1.85125e-06 | 0.001307404 | 0.003320215 | 0.001415974
72 | 3 | 15 | 30.3 | 30 | 516.7 | 516.7 | 6.57 | 0.22 | 0.155 | 0.625 | 0.4133333 | 0.2065 | 0.1551 | 0.602 | 0.0308 | 0.0055 | 0.0001 | 4.24 | 3.809444e-07 | 353.5839 | 83392.42 | 8.275234e-06 | 1.47772e-06 | 0.001307404 | 0.006329516 | 0.001130271
73 | 3 | 16 | 30.1 | 30 | 516.7 | 516.7 | 13.31 | 0.22 | 0.155 | 0.625 | 0.4133333 | 0.2123 | 0.152 | 0.6124 | 0.0187 | 0.0045 | 0.0001 | 4.24 | 7.768736e-07 | 173.3819 | 40891.95 | 1.01785e-05 | 2.449372e-06 | 0.001307404 | 0.007785277 | 0.001873462
74 | 3 | 17 | 50 | 50 | 516.7 | 516.7 | 6.88 | 0.22 | 0.155 | 0.625 | 0.4133333 | 0.1997 | 0.1628 | 0.579 | 0.0511 | 0.0072 | 0.0002 | 4.24 | 2.417449e-07 | 557.1816 | 131410.8 | 1.437717e-05 | 2.025747e-06 | 0.001307404 | 0.01099673 | 0.001549442
75 | 3 | 18 | 50.7 | 50 | 516.7 | 516.7 | 16.21 | 0.22 | 0.155 | 0.625 | 0.4133333 | 0.2122 | 0.156 | 0.5986 | 0.0271 | 0.006 | 0.0001 | 4.24 | 5.617122e-07 | 239.795 | 56555.43 | 1.796456e-05 | 3.977393e-06 | 0.001307404 | 0.01374063 | 0.003042206
76 | 3 | 19 | 15 | 15 | 532.4 | 532.4 | 14.46 | 0.22 | 0.155 | 0.625 | 0.4133333 | 0.2205 | 0.1533 | 0.6145 | 0.0082 | 0.0035 | 0 | 4.24 | 1.74508e-06 | 77.18601 | 18204.25 | 4.848935e-06 | 2.069667e-06 | 0.001307404 | 0.003708827 | 0.001583036
77 | 3 | 20 | 14.9 | 15 | 532.4 | 532.4 | 21.38 | 0.22 | 0.155 | 0.625 | 0.4133333 | 0.2215 | 0.1534 | 0.616 | 0.0063 | 0.0028 | 0 | 4.24 | 2.597526e-06 | 51.85542 | 12230.05 | 5.508235e-06 | 2.448104e-06 | 0.001307404 | 0.004213109 | 0.001872493
78 | 3 | 21 | 30.5 | 30 | 532.4 | 532.4 | 11.39 | 0.22 | 0.155 | 0.625 | 0.4133333 | 0.2113 | 0.1568 | 0.597 | 0.0289 | 0.0059 | 0.0001 | 4.24 | 6.760243e-07 | 199.247 | 46992.21 | 1.346126e-05 | 2.748147e-06 | 0.001307404 | 0.01029618 | 0.002101988
79 | 3 | 22 | 30.3 | 30 | 532.4 | 532.4 | 20.11 | 0.22 | 0.155 | 0.625 | 0.4133333 | 0.2167 | 0.1545 | 0.6047 | 0.0189 | 0.0052 | 0 | 4.24 | 1.201456e-06 | 112.1105 | 26441.15 | 1.554312e-05 | 4.276413e-06 | 0.001307404 | 0.01188853 | 0.003270919
80 | 3 | 23 | 49.8 | 50 | 532.4 | 532.4 | 14.48 | 0.22 | 0.155 | 0.625 | 0.4133333 | 0.2024 | 0.1607 | 0.583 | 0.0465 | 0.0072 | 0.0002 | 4.24 | 5.263536e-07 | 255.9036 | 60354.62 | 2.753504e-05 | 4.26349e-06 | 0.001307404 | 0.02106085 | 0.003261035
81 | 3 | 24 | 49.5 | 50 | 532.4 | 532.4 | 19.99 | 0.22 | 0.155 | 0.625 | 0.4133333 | 0.2081 | 0.1586 | 0.589 | 0.0372 | 0.0069 | 0.0002 | 4.24 | 7.310482e-07 | 184.2502 | 43455.24 | 3.041025e-05 | 5.64061e-06 | 0.001307404 | 0.02326002 | 0.004314359
82 | 3 | 25 | 14.9 | 15 | 547.8 | 547.8 | 14.31 | 0.22 | 0.155 | 0.625 | 0.4133333 | 0.2227 | 0.1523 | 0.6133 | 0.0072 | 0.0045 | 0 | 4.24 | 1.788857e-06 | 75.2971 | 17758.75 | 4.213435e-06 | 2.633397e-06 | 0.001307404 | 0.003222749 | 0.002014218
83 | 3 | 26 | 15.1 | 15 | 547.8 | 547.8 | 28.13 | 0.22 | 0.155 | 0.625 | 0.4133333 | 0.2222 | 0.1523 | 0.6169 | 0.0051 | 0.0035 | 0 | 4.24 | 3.469886e-06 | 38.81851 | 9155.309 | 5.866838e-06 | 4.026262e-06 | 0.001307404 | 0.004487395 | 0.003079585
84 | 3 | 27 | 30.1 | 30 | 547.8 | 547.8 | 11.43 | 0.22 | 0.155 | 0.625 | 0.4133333 | 0.2147 | 0.1559 | 0.5978 | 0.0254 | 0.0061 | 0.0001 | 4.24 | 7.072975e-07 | 190.4372 | 44914.45 | 1.187255e-05 | 2.851283e-06 | 0.001307404 | 0.009081014 | 0.002180873
85 | 3 | 28 | 30 | 30 | 547.8 | 547.8 | 20.3 | 0.22 | 0.155 | 0.625 | 0.4133333 | 0.2188 | 0.1547 | 0.6029 | 0.018 | 0.0056 | 0 | 4.24 | 1.260367e-06 | 106.8703 | 25205.25 | 1.494283e-05 | 4.648879e-06 | 0.001307404 | 0.01142939 | 0.003555809
86 | 3 | 29 | 49.9 | 50 | 547.8 | 547.8 | 14.45 | 0.22 | 0.155 | 0.625 | 0.4133333 | 0.2039 | 0.1605 | 0.5825 | 0.0451 | 0.0078 | 0.0002 | 4.24 | 5.393736e-07 | 249.7263 | 58897.72 | 2.66507e-05 | 4.609212e-06 | 0.001307404 | 0.02038444 | 0.003525469
87 | 3 | 30 | 50 | 50 | 547.8 | 547.8 | 27.79 | 0.22 | 0.155 | 0.625 | 0.4133333 | 0.2113 | 0.1569 | 0.5937 | 0.0312 | 0.0068 | 0.0001 | 4.24 | 1.03524e-06 | 130.1107 | 30686.49 | 3.545744e-05 | 7.727903e-06 | 0.001307404 | 0.02712049 | 0.005910876
88 | 4 | 1 | 15.4 | 15 | 483.5 | 483.5 | 5.74 | 0.12 | 0.021 | 0.859 | 0.1489362 | 0.117 | 0.02 | 0.8558 | 0.0063 | 0.0009 | 0 | 4.24 | 6.127566e-07 | 219.8194 | 51844.2 | 1.478825e-06 | 2.112607e-07 | 0.001307404 | 0.001131115 | 0.0001615879
89 | 4 | 2 | 15.2 | 15 | 483.5 | 483.5 | 10.67 | 0.12 | 0.021 | 0.859 | 0.1489362 | 0.1187 | 0.0202 | 0.857 | 0.0034 | 0.0007 | 0 | 4.24 | 1.154031e-06 | 116.7176 | 27527.74 | 1.483568e-06 | 3.054405e-07 | 0.001307404 | 0.001134744 | 0.0002336237
90 | 4 | 3 | 30 | 30 | 483.5 | 483.5 | 7.1 | 0.12 | 0.021 | 0.859 | 0.1489362 | 0.1164 | 0.0197 | 0.8512 | 0.0111 | 0.0015 | 0.0001 | 4.24 | 3.890755e-07 | 346.1944 | 81649.63 | 3.22289e-06 | 4.355257e-07 | 0.001307404 | 0.002465107 | 0.0003331225
91 | 4 | 4 | 30 | 30 | 483.5 | 483.5 | 16.02 | 0.12 | 0.021 | 0.859 | 0.1489362 | 0.1181 | 0.0196 | 0.856 | 0.0051 | 0.0011 | 0.0001 | 4.24 | 8.778859e-07 | 153.432 | 36186.79 | 3.341157e-06 | 7.206417e-07 | 0.001307404 | 0.002555566 | 0.0005512005
92 | 4 | 5 | 49.8 | 50 | 483.5 | 483.5 | 7.45 | 0.12 | 0.021 | 0.859 | 0.1489362 | 0.1097 | 0.0186 | 0.8504 | 0.019 | 0.0022 | 0.0001 | 4.24 | 2.459369e-07 | 547.6842 | 129170.8 | 5.788607e-06 | 6.702598e-07 | 0.001307404 | 0.004427558 | 0.0005126646
93 | 4 | 6 | 49.7 | 50 | 483.5 | 483.5 | 13.95 | 0.12 | 0.021 | 0.859 | 0.1489362 | 0.116 | 0.0193 | 0.8541 | 0.009 | 0.0016 | 0 | 4.24 | 4.614394e-07 | 291.9035 | 68845.17 | 5.134296e-06 | 9.127638e-07 | 0.001307404 | 0.003927092 | 0.0006981498
94 | 4 | 7 | 15 | 15 | 499.3 | 499.3 | 7.85 | 0.12 | 0.021 | 0.859 | 0.1489362 | 0.1145 | 0.0201 | 0.8553 | 0.0084 | 0.0016 | 0.0001 | 4.24 | 8.88465e-07 | 151.6051 | 35755.91 | 2.696579e-06 | 5.136341e-07 | 0.001307404 | 0.002062545 | 0.0003928656
95 | 4 | 8 | 14.9 | 15 | 499.3 | 499.3 | 17.49 | 0.12 | 0.021 | 0.859 | 0.1489362 | 0.1179 | 0.0207 | 0.8563 | 0.004 | 0.0011 | 0 | 4.24 | 1.992808e-06 | 67.59095 | 15941.26 | 2.860975e-06 | 7.86768e-07 | 0.001307404 | 0.002188287 | 0.0006017788
96 | 4 | 9 | 30 | 30 | 499.3 | 499.3 | 7.92 | 0.12 | 0.021 | 0.859 | 0.1489362 | 0.1087 | 0.0195 | 0.851 | 0.0183 | 0.0023 | 0.0002 | 4.24 | 4.481938e-07 | 300.5302 | 70879.77 | 5.927076e-06 | 7.44933e-07 | 0.001307404 | 0.004533469 | 0.0005697803
97 | 4 | 10 | 30 | 30 | 499.3 | 499.3 | 18.5 | 0.12 | 0.021 | 0.859 | 0.1489362 | 0.1161 | 0.0197 | 0.8539 | 0.0083 | 0.0019 | 0.0001 | 4.24 | 1.046917e-06 | 128.6594 | 30344.2 | 6.27934e-06 | 1.437439e-06 | 0.001307404 | 0.004802907 | 0.001099461
98 | 4 | 11 | 49.8 | 50 | 499.3 | 499.3 | 6.9 | 0.12 | 0.021 | 0.859 | 0.1489362 | 0.0938 | 0.0191 | 0.8447 | 0.0392 | 0.003 | 0.0002 | 4.24 | 2.35224e-07 | 572.6277 | 135053.7 | 1.106113e-05 | 8.465148e-07 | 0.001307404 | 0.008460374 | 0.0006474776
99 | 4 | 12 | 49.7 | 50 | 499.3 | 499.3 | 14.21 | 0.12 | 0.021 | 0.859 | 0.1489362 | 0.108 | 0.0189 | 0.8501 | 0.0207 | 0.0022 | 0.0001 | 4.24 | 4.853998e-07 | 277.4945 | 65446.82 | 1.202898e-05 | 1.278442e-06 | 0.001307404 | 0.009200657 | 0.0009778476
100 | 4 | 13 | 15 | 15 | 516.7 | 516.7 | 7.02 | 0.12 | 0.021 | 0.859 | 0.1489362 | 0.1119 | 0.0201 | 0.8536 | 0.0133 | 0.001 | 0.0001 | 4.24 | 8.222136e-07 | 163.8209 | 38637.01 | 3.81815e-06 | 2.870789e-07 | 0.001307404 | 0.002920405 | 0.0002195794
101 | 4 | 14 | 15 | 15 | 516.7 | 516.7 | 14.82 | 0.12 | 0.021 | 0.859 | 0.1489362 | 0.1149 | 0.0199 | 0.8562 | 0.0081 | 0.0009 | 0 | 4.24 | 1.735784e-06 | 77.59938 | 18301.74 | 4.90905e-06 | 5.4545e-07 | 0.001307404 | 0.003754807 | 0.0004172008
102 | 4 | 15 | 30 | 30 | 516.7 | 516.7 | 8.77 | 0.12 | 0.021 | 0.859 | 0.1489362 | 0.1024 | 0.0197 | 0.8487 | 0.0272 | 0.0019 | 0.0001 | 4.24 | 5.135907e-07 | 262.2629 | 61854.46 | 9.755122e-06 | 6.81424e-07 | 0.001307404 | 0.007461444 | 0.0005212038
103 | 4 | 16 | 29.7 | 30 | 516.7 | 516.7 | 15.78 | 0.12 | 0.021 | 0.859 | 0.1489362 | 0.1096 | 0.0196 | 0.8507 | 0.0182 | 0.0018 | 0.0001 | 4.24 | 9.334463e-07 | 144.2994 | 34032.89 | 1.174472e-05 | 1.161566e-06 | 0.001307404 | 0.008983236 | 0.0008884519
104 | 4 | 17 | 50 | 50 | 516.7 | 516.7 | 10.87 | 0.12 | 0.021 | 0.859 | 0.1489362 | 0.0892 | 0.0195 | 0.8416 | 0.0465 | 0.003 | 0.0002 | 4.24 | 3.819428e-07 | 352.6596 | 83174.42 | 2.06703e-05 | 1.333568e-06 | 0.001307404 | 0.01581018 | 0.001020012
105 | 4 | 18 | 49.8 | 50 | 516.7 | 516.7 | 17.49 | 0.12 | 0.021 | 0.859 | 0.1489362 | 0.0996 | 0.0193 | 0.8457 | 0.0325 | 0.0027 | 0.0002 | 4.24 | 6.1702e-07 | 218.3005 | 51485.97 | 2.324542e-05 | 1.931158e-06 | 0.001307404 | 0.01777983 | 0.001477093
106 | 4 | 19 | 15 | 15 | 532.4 | 532.4 | 10.84 | 0.12 | 0.021 | 0.859 | 0.1489362 | 0.1142 | 0.0199 | 0.8543 | 0.0103 | 0.0013 | 0 | 4.24 | 1.308207e-06 | 102.9621 | 24283.53 | 4.565945e-06 | 5.762844e-07 | 0.001307404 | 0.003492375 | 0.0004407852
107 | 4 | 20 | 15 | 15 | 532.4 | 532.4 | 18.56 | 0.12 | 0.021 | 0.859 | 0.1489362 | 0.1161 | 0.02 | 0.8556 | 0.0074 | 0.0009 | 0 | 4.24 | 2.239882e-06 | 60.13522 | 14182.83 | 5.616605e-06 | 6.831006e-07 | 0.001307404 | 0.004295998 | 0.0005224863
108 | 4 | 21 | 29.9 | 30 | 532.4 | 532.4 | 10.62 | 0.12 | 0.021 | 0.859 | 0.1489362 | 0.1031 | 0.0198 | 0.8498 | 0.0252 | 0.0021 | 0 | 4.24 | 6.429715e-07 | 209.4895 | 49407.9 | 1.094433e-05 | 9.120277e-07 | 0.001307404 | 0.008371041 | 0.0006975867
109 | 4 | 22 | 29.8 | 30 | 532.4 | 532.4 | 18.25 | 0.12 | 0.021 | 0.859 | 0.1489362 | 0.1085 | 0.0196 | 0.8517 | 0.0183 | 0.0019 | 0 | 4.24 | 1.108626e-06 | 121.498 | 28655.18 | 1.365772e-05 | 1.418015e-06 | 0.001307404 | 0.01044644 | 0.001084603
110 | 4 | 23 | 49.8 | 50 | 532.4 | 532.4 | 10.46 | 0.12 | 0.021 | 0.859 | 0.1489362 | 0.0874 | 0.0195 | 0.8418 | 0.0481 | 0.003 | 0.0002 | 4.24 | 3.802251e-07 | 354.2528 | 83550.18 | 2.057505e-05 | 1.283267e-06 | 0.001307404 | 0.01573733 | 0.0009815385
111 | 4 | 24 | 50 | 50 | 532.4 | 532.4 | 18.49 | 0.12 | 0.021 | 0.859 | 0.1489362 | 0.0973 | 0.0193 | 0.8449 | 0.0356 | 0.0027 | 0.0002 | 4.24 | 6.694302e-07 | 201.2096 | 47455.1 | 2.691852e-05 | 2.041573e-06 | 0.001307404 | 0.02058929 | 0.001561547
112 | 4 | 25 | 15 | 15 | 547.8 | 547.8 | 11.96 | 0.12 | 0.021 | 0.859 | 0.1489362 | 0.1162 | 0.0198 | 0.8544 | 0.0082 | 0.0013 | 0.0001 | 4.24 | 1.485123e-06 | 90.69675 | 21390.74 | 4.010599e-06 | 6.358267e-07 | 0.001307404 | 0.003067605 | 0.0004863276
113 | 4 | 26 | 15.1 | 15 | 547.8 | 547.8 | 19.57 | 0.12 | 0.021 | 0.859 | 0.1489362 | 0.1174 | 0.0198 | 0.8555 | 0.0063 | 0.001 | 0 | 4.24 | 2.413994e-06 | 55.79789 | 13159.88 | 5.041916e-06 | 8.003041e-07 | 0.001307404 | 0.003856433 | 0.0006121322
114 | 4 | 27 | 29.6 | 30 | 547.8 | 547.8 | 19.41 | 0.12 | 0.021 | 0.859 | 0.1489362 | 0.1097 | 0.0195 | 0.8517 | 0.0172 | 0.0018 | 0.0001 | 4.24 | 1.221395e-06 | 110.2803 | 26009.5 | 1.365269e-05 | 1.42877e-06 | 0.001307404 | 0.01044259 | 0.00109283
115 | 5 | 1 | 15.3 | 15 | 483.5 | 483.5 | 5.27 | 0.179 | 0.067 | 0.754 | 0.2723577 | 0.1763 | 0.0647 | 0.7502 | 0.0065 | 0.0022 | 0.0001 | 4.24 | 5.662602e-07 | 237.8691 | 56101.2 | 1.400839e-06 | 4.741301e-07 | 0.001307404 | 0.001071466 | 0.00036265
116 | 5 | 2 | 15.2 | 15 | 483.5 | 483.5 | 12.56 | 0.179 | 0.067 | 0.754 | 0.2723577 | 0.1777 | 0.0651 | 0.7526 | 0.0031 | 0.0015 | 0 | 4.24 | 1.358448e-06 | 99.1542 | 23385.43 | 1.592266e-06 | 7.704512e-07 | 0.001307404 | 0.001217883 | 0.0005892985
117 | 5 | 3 | 31 | 30 | 483.5 | 483.5 | 7.55 | 0.179 | 0.067 | 0.754 | 0.2723577 | 0.1765 | 0.0642 | 0.7474 | 0.0085 | 0.0033 | 0.0001 | 4.24 | 4.00389e-07 | 336.4123 | 79342.53 | 2.6244e-06 | 1.018885e-06 | 0.001307404 | 0.002007337 | 0.0007793191
118 | 5 | 4 | 30.1 | 30 | 483.5 | 483.5 | 12.65 | 0.179 | 0.067 | 0.754 | 0.2723577 | 0.1776 | 0.0644 | 0.7504 | 0.0051 | 0.0025 | 0 | 4.24 | 6.90909e-07 | 194.9544 | 45979.82 | 2.638304e-06 | 1.293287e-06 | 0.001307404 | 0.002017972 | 0.0009892019
119 | 5 | 5 | 50.1 | 50 | 483.5 | 483.5 | 8.32 | 0.179 | 0.067 | 0.754 | 0.2723577 | 0.1756 | 0.0641 | 0.7426 | 0.0133 | 0.0043 | 0.0001 | 4.24 | 2.730124e-07 | 493.3687 | 116360.5 | 4.525215e-06 | 1.463039e-06 | 0.001307404 | 0.003461221 | 0.001119041
120 | 5 | 6 | 50 | 50 | 483.5 | 483.5 | 14.41 | 0.179 | 0.067 | 0.754 | 0.2723577 | 0.1787 | 0.0645 | 0.7463 | 0.007 | 0.0034 | 0.0001 | 4.24 | 4.737954e-07 | 284.2911 | 67049.78 | 4.125022e-06 | 2.003582e-06 | 0.001307404 | 0.003155124 | 0.001532489
121 | 5 | 7 | 15.3 | 15 | 499.3 | 499.3 | 8.66 | 0.179 | 0.067 | 0.754 | 0.2723577 | 0.1765 | 0.0651 | 0.7478 | 0.0081 | 0.0024 | 0.0001 | 4.24 | 9.609225e-07 | 140.1734 | 33059.77 | 2.868581e-06 | 8.499499e-07 | 0.001307404 | 0.002194105 | 0.000650105
122 | 5 | 8 | 15.4 | 15 | 499.3 | 499.3 | 15.99 | 0.179 | 0.067 | 0.754 | 0.2723577 | 0.1787 | 0.0655 | 0.7495 | 0.0045 | 0.0018 | 0 | 4.24 | 1.762746e-06 | 76.41249 | 18021.81 | 2.942559e-06 | 1.177024e-06 | 0.001307404 | 0.002250688 | 0.0009002754
123 | 5 | 9 | 30.3 | 30 | 499.3 | 499.3 | 8.21 | 0.179 | 0.067 | 0.754 | 0.2723577 | 0.1725 | 0.0652 | 0.74 | 0.0183 | 0.0038 | 0.0002 | 4.24 | 4.600049e-07 | 292.8138 | 69059.86 | 6.144103e-06 | 1.275825e-06 | 0.001307404 | 0.004699467 | 0.0009758457
124 | 5 | 10 | 30.1 | 30 | 499.3 | 499.3 | 16.03 | 0.179 | 0.067 | 0.754 | 0.2723577 | 0.1775 | 0.0649 | 0.7457 | 0.0088 | 0.003 | 0.0001 | 4.24 | 9.04126e-07 | 148.979 | 35136.56 | 5.768733e-06 | 1.966613e-06 | 0.001307404 | 0.004412357 | 0.001504212
125 | 5 | 11 | 50 | 50 | 499.3 | 499.3 | 8.2 | 0.179 | 0.067 | 0.754 | 0.2723577 | 0.1658 | 0.0651 | 0.7329 | 0.0306 | 0.0052 | 0.0004 | 4.24 | 2.784234e-07 | 483.7804 | 114099.1 | 1.026123e-05 | 1.743739e-06 | 0.001307404 | 0.007848555 | 0.001333741
126 | 5 | 12 | 50 | 50 | 499.3 | 499.3 | 15.36 | 0.179 | 0.067 | 0.754 | 0.2723577 | 0.1724 | 0.0638 | 0.7427 | 0.0165 | 0.0044 | 0.0002 | 4.24 | 5.215346e-07 | 258.2682 | 60912.3 | 1.036429e-05 | 2.763809e-06 | 0.001307404 | 0.007927378 | 0.002113967
127 | 5 | 13 | 15.3 | 15 | 516.7 | 516.7 | 8.76 | 0.179 | 0.067 | 0.754 | 0.2723577 | 0.1739 | 0.0651 | 0.746 | 0.0122 | 0.0027 | 0.0001 | 4.24 | 1.005892e-06 | 133.9068 | 31581.78 | 4.37047e-06 | 9.672352e-07 | 0.001307404 | 0.003342861 | 0.0007398135
128 | 5 | 14 | 15.1 | 15 | 516.7 | 516.7 | 17.47 | 0.179 | 0.067 | 0.754 | 0.2723577 | 0.1767 | 0.0654 | 0.7487 | 0.0068 | 0.0023 | 0.0001 | 4.24 | 2.032613e-06 | 66.26729 | 15629.08 | 4.858095e-06 | 1.643179e-06 | 0.001307404 | 0.003715833 | 0.001256826
129 | 5 | 15 | 29.5 | 30 | 516.7 | 516.7 | 10.26 | 0.179 | 0.067 | 0.754 | 0.2723577 | 0.1688 | 0.066 | 0.7361 | 0.0247 | 0.0041 | 0.0003 | 4.24 | 6.110323e-07 | 220.4397 | 51990.5 | 1.036355e-05 | 1.720265e-06 | 0.001307404 | 0.007926815 | 0.001315787
130 | 5 | 16 | 30 | 30 | 516.7 | 516.7 | 13.97 | 0.179 | 0.067 | 0.754 | 0.2723577 | 0.1676 | 0.0645 | 0.7421 | 0.0215 | 0.0041 | 0.0002 | 4.24 | 8.181143e-07 | 164.6418 | 38830.61 | 1.228285e-05 | 2.342311e-06 | 0.001307404 | 0.009394837 | 0.001791574
131 | 5 | 17 | 50 | 50 | 516.7 | 516.7 | 8.27 | 0.179 | 0.067 | 0.754 | 0.2723577 | 0.1479 | 0.0679 | 0.7199 | 0.0572 | 0.0064 | 0.0007 | 4.24 | 2.905858e-07 | 463.532 | 109323.6 | 1.934487e-05 | 2.164461e-06 | 0.001307404 | 0.0147964 | 0.001655541
132 | 5 | 18 | 49.9 | 50 | 516.7 | 516.7 | 13.97 | 0.179 | 0.067 | 0.754 | 0.2723577 | 0.1578 | 0.0652 | 0.7324 | 0.0387 | 0.0055 | 0.0004 | 4.24 | 4.918523e-07 | 273.8542 | 64588.24 | 2.210913e-05 | 3.142124e-06 | 0.001307404 | 0.01691071 | 0.00240333
133 | 5 | 19 | 15.4 | 15 | 532.4 | 532.4 | 11.11 | 0.179 | 0.067 | 0.754 | 0.2723577 | 0.1762 | 0.0651 | 0.7443 | 0.0111 | 0.0032 | 0.0001 | 4.24 | 1.305966e-06 | 103.1388 | 24325.2 | 5.043143e-06 | 1.453879e-06 | 0.001307404 | 0.003857371 | 0.001112035
134 | 5 | 20 | 15.3 | 15 | 532.4 | 532.4 | 17.18 | 0.179 | 0.067 | 0.754 | 0.2723577 | 0.1776 | 0.064 | 0.7471 | 0.0082 | 0.003 | 0.0001 | 4.24 | 2.032685e-06 | 66.26495 | 15628.53 | 5.761044e-06 | 2.107699e-06 | 0.001307404 | 0.004406476 | 0.001612125
135 | 5 | 21 | 30 | 30 | 532.4 | 532.4 | 11.12 | 0.179 | 0.067 | 0.754 | 0.2723577 | 0.1662 | 0.0659 | 0.7349 | 0.0282 | 0.0045 | 0.0003 | 4.24 | 6.709991e-07 | 200.7391 | 47344.14 | 1.282384e-05 | 2.046358e-06 | 0.001307404 | 0.009808629 | 0.001565207
136 | 5 | 22 | 30.1 | 30 | 532.4 | 532.4 | 19.5 | 0.179 | 0.067 | 0.754 | 0.2723577 | 0.1718 | 0.0653 | 0.7388 | 0.0195 | 0.0044 | 0.0002 | 4.24 | 1.172753e-06 | 114.8544 | 27088.29 | 1.555011e-05 | 3.508743e-06 | 0.001307404 | 0.01189388 | 0.002683748
137 | 5 | 23 | 50 | 50 | 532.4 | 532.4 | 11.32 | 0.179 | 0.067 | 0.754 | 0.2723577 | 0.1508 | 0.0671 | 0.7225 | 0.0526 | 0.0065 | 0.0005 | 4.24 | 4.098404e-07 | 328.6542 | 77512.78 | 2.434986e-05 | 3.009013e-06 | 0.001307404 | 0.01862458 | 0.002301517
138 | 5 | 24 | 50 | 50 | 532.4 | 532.4 | 19.38 | 0.179 | 0.067 | 0.754 | 0.2723577 | 0.1606 | 0.066 | 0.7293 | 0.0379 | 0.0058 | 0.0004 | 4.24 | 7.016526e-07 | 191.9693 | 45275.78 | 3.003704e-05 | 4.596698e-06 | 0.001307404 | 0.02297457 | 0.003515897
139 | 5 | 25 | 15.1 | 15 | 547.8 | 547.8 | 12.54 | 0.179 | 0.067 | 0.754 | 0.2723577 | 0.1777 | 0.0643 | 0.7462 | 0.0083 | 0.0034 | 0.0001 | 4.24 | 1.546831e-06 | 87.07852 | 20537.39 | 4.256375e-06 | 1.743575e-06 | 0.001307404 | 0.003255592 | 0.001333616
140 | 5 | 26 | 15.1 | 15 | 547.8 | 547.8 | 20.19 | 0.179 | 0.067 | 0.754 | 0.2723577 | 0.1785 | 0.0643 | 0.7479 | 0.0064 | 0.0028 | 0.0001 | 4.24 | 2.490472e-06 | 54.08443 | 12755.76 | 5.284215e-06 | 2.311844e-06 | 0.001307404 | 0.004041762 | 0.001768271
141 | 5 | 27 | 29.8 | 30 | 547.8 | 547.8 | 15.02 | 0.179 | 0.067 | 0.754 | 0.2723577 | 0.1706 | 0.065 | 0.7379 | 0.022 | 0.0043 | 0.0002 | 4.24 | 9.388064e-07 | 143.4756 | 33838.58 | 1.351316e-05 | 2.641208e-06 | 0.001307404 | 0.01033587 | 0.002020193
142 | 5 | 28 | 29.7 | 30 | 547.8 | 547.8 | 20.35 | 0.179 | 0.067 | 0.754 | 0.2723577 | 0.1723 | 0.0645 | 0.7406 | 0.0182 | 0.0043 | 0.0001 | 4.24 | 1.276234e-06 | 105.5416 | 24891.89 | 1.514607e-05 | 3.578468e-06 | 0.001307404 | 0.01158484 | 0.002737079
143 | 5 | 29 | 50 | 50 | 547.8 | 547.8 | 11.19 | 0.179 | 0.067 | 0.754 | 0.2723577 | 0.1522 | 0.0674 | 0.7211 | 0.052 | 0.0067 | 0.0006 | 4.24 | 4.168525e-07 | 323.1257 | 76208.9 | 2.379565e-05 | 3.065978e-06 | 0.001307404 | 0.01820069 | 0.002345089
144 | 5 | 30 | 50 | 50 | 547.8 | 547.8 | 19.53 | 0.179 | 0.067 | 0.754 | 0.2723577 | 0.1609 | 0.066 | 0.7281 | 0.0385 | 0.0061 | 0.0004 | 4.24 | 7.275362e-07 | 185.1396 | 43665.01 | 3.074873e-05 | 4.871877e-06 | 0.001307404 | 0.02351892 | 0.003726374
145 | 6 | 1 | 15.1 | 15 | 483.5 | 483.5 | 2.01 | 0 | 0.115 | 0.885 | 1 | 0.0043 | 0.101 | 0.8661 | 0.0119 | 0.0166 | 0.0001 | 4.24 | 2.188346e-07 | 615.5142 | 145168.4 | 9.78154e-07 | 1.364484e-06 | 0.001307404 | 0.0007481651 | 0.001043659
146 | 6 | 2 | 15 | 15 | 483.5 | 483.5 | 5.99 | 0 | 0.115 | 0.885 | 1 | 0.0021 | 0.1087 | 0.8745 | 0.0063 | 0.0084 | 0 | 4.24 | 6.564965e-07 | 205.1737 | 48390.02 | 1.543233e-06 | 2.057644e-06 | 0.001307404 | 0.00118038 | 0.00157384
147 | 6 | 3 | 15 | 15 | 483.5 | 483.5 | 10.22 | 0 | 0.115 | 0.885 | 1 | 0.0012 | 0.11 | 0.8782 | 0.0046 | 0.006 | 0 | 4.24 | 1.120099e-06 | 120.2534 | 28361.66 | 1.922529e-06 | 2.507647e-06 | 0.001307404 | 0.001470494 | 0.001918035
148 | 6 | 4 | 14.8 | 15 | 483.5 | 483.5 | 14.87 | 0 | 0.115 | 0.885 | 1 | 0.001 | 0.112 | 0.8795 | 0.0034 | 0.0041 | 0 | 4.24 | 1.651757e-06 | 81.54699 | 19232.78 | 2.067541e-06 | 2.493211e-06 | 0.001307404 | 0.001581409 | 0.001906994
149 | 6 | 5 | 14.8 | 15 | 483.5 | 483.5 | 22.16 | 0 | 0.115 | 0.885 | 1 | 0.0006 | 0.1117 | 0.8824 | 0.0024 | 0.0029 | 0 | 4.24 | 2.461528e-06 | 54.72038 | 12905.75 | 2.17493e-06 | 2.62804e-06 | 0.001307404 | 0.001663548 | 0.002010121
150 | 6 | 6 | 14.9 | 15 | 483.5 | 483.5 | 25.29 | 0 | 0.115 | 0.885 | 1 | 0.0006 | 0.1125 | 0.8823 | 0.0021 | 0.0025 | 0 | 4.24 | 2.790355e-06 | 48.27192 | 11384.89 | 2.171863e-06 | 2.585551e-06 | 0.001307404 | 0.001661202 | 0.001977622
151 | 6 | 7 | 30.2 | 30 | 483.5 | 483.5 | 2.02 | 0 | 0.115 | 0.885 | 1 | 0.0039 | 0.0951 | 0.8553 | 0.0207 | 0.025 | 0 | 4.24 | 1.099617e-07 | 1224.934 | 288899.6 | 1.70996e-06 | 2.065169e-06 | 0.001307404 | 0.001307905 | 0.001579595
152 | 6 | 8 | 30 | 30 | 483.5 | 483.5 | 5.07 | 0 | 0.115 | 0.885 | 1 | 0.0025 | 0.1032 | 0.8664 | 0.0129 | 0.015 | 0 | 4.24 | 2.778328e-07 | 484.8088 | 114341.7 | 2.674619e-06 | 3.110022e-06 | 0.001307404 | 0.002045748 | 0.002378776
153 | 6 | 9 | 30.1 | 30 | 483.5 | 483.5 | 10.19 | 0 | 0.115 | 0.885 | 1 | 0.0015 | 0.1082 | 0.8719 | 0.0084 | 0.01 | 0 | 4.24 | 5.565504e-07 | 242.019 | 57079.96 | 3.5004e-06 | 4.167143e-06 | 0.001307404 | 0.002677367 | 0.003187341
154 | 6 | 10 | 30 | 30 | 483.5 | 483.5 | 17.17 | 0 | 0.115 | 0.885 | 1 | 0.0011 | 0.1105 | 0.8761 | 0.0057 | 0.0066 | 0 | 4.24 | 9.409052e-07 | 143.1555 | 33763.1 | 4.002297e-06 | 4.634239e-06 | 0.001307404 | 0.003061255 | 0.003544611
155 | 6 | 11 | 29.9 | 30 | 483.5 | 483.5 | 21.11 | 0 | 0.115 | 0.885 | 1 | 0.0011 | 0.1101 | 0.8787 | 0.0045 | 0.0056 | 0 | 4.24 | 1.160684e-06 | 116.0487 | 27369.97 | 3.884767e-06 | 4.834377e-06 | 0.001307404 | 0.002971359 | 0.003697691
156 | 6 | 12 | 29.7 | 30 | 483.5 | 483.5 | 29.14 | 0 | 0.115 | 0.885 | 1 | 0.0006 | 0.1132 | 0.8783 | 0.0038 | 0.0041 | 0 | 4.24 | 1.612984e-06 | 83.50723 | 19695.1 | 4.528323e-06 | 4.885822e-06 | 0.001307404 | 0.003463599 | 0.003737041
157 | 6 | 13 | 50.3 | 50 | 483.5 | 483.5 | 1.35 | 0 | 0.115 | 0.885 | 1 | 0.0038 | 0.085 | 0.8399 | 0.0333 | 0.0378 | 0.0002 | 4.24 | 4.412275e-08 | 3052.751 | 719988.5 | 1.838409e-06 | 2.086843e-06 | 0.001307404 | 0.001406152 | 0.001596173
158 | 6 | 14 | 49.9 | 50 | 483.5 | 483.5 | 4.56 | 0 | 0.115 | 0.885 | 1 | 0.0022 | 0.0986 | 0.8611 | 0.018 | 0.02 | 0.0001 | 4.24 | 1.502315e-07 | 896.5879 | 211459.4 | 3.356615e-06 | 3.729572e-06 | 0.001307404 | 0.002567389 | 0.002852655
159 | 6 | 15 | 50 | 50 | 483.5 | 483.5 | 10.74 | 0 | 0.115 | 0.885 | 1 | 0.0017 | 0.1053 | 0.8701 | 0.0106 | 0.0123 | 0 | 4.24 | 3.531271e-07 | 381.4371 | 89961.57 | 4.655586e-06 | 5.402237e-06 | 0.001307404 | 0.003560939 | 0.004132033
160 | 6 | 16 | 50.1 | 50 | 483.5 | 483.5 | 15.94 | 0 | 0.115 | 0.885 | 1 | 0.0012 | 0.1081 | 0.8729 | 0.0083 | 0.0095 | 0 | 4.24 | 5.230551e-07 | 257.5174 | 60735.24 | 5.410416e-06 | 6.192644e-06 | 0.001307404 | 0.004138289 | 0.004736596
161 | 6 | 17 | 50 | 50 | 483.5 | 483.5 | 20.21 | 0 | 0.115 | 0.885 | 1 | 0.001 | 0.108 | 0.8757 | 0.0069 | 0.0084 | 0 | 4.24 | 6.644972e-07 | 202.7033 | 47807.39 | 5.702688e-06 | 6.942403e-06 | 0.001307404 | 0.004361841 | 0.005310067
162 | 6 | 18 | 49.8 | 50 | 483.5 | 483.5 | 26.98 | 0 | 0.115 | 0.885 | 1 | 0.0009 | 0.1099 | 0.8768 | 0.0056 | 0.0068 | 0 | 4.24 | 8.906548e-07 | 151.2323 | 35668 | 6.178658e-06 | 7.502657e-06 | 0.001307404 | 0.004725898 | 0.005738591
163 | 7 | 1 | 20 | 20 | 483.7 | 483.7 | 6 | 0 | 0.115 | 0.885 | 1 | 0.1262 | 0.0221 | 0.8405 | 0.0089 | 0.0023 | 0 | 1.36 | 4.933983e-07 | 272.996 | 200732.4 | 2.183763e-06 | 5.643432e-07 | 0.000419356 | 0.00520742 | 0.001345738
164 | 7 | 2 | 20 | 20 | 483.8 | 483.8 | 9 | 0 | 0.115 | 0.885 | 1 | 0.1275 | 0.0219 | 0.8423 | 0.0066 | 0.0017 | 0 | 1.36 | 7.402505e-07 | 181.9597 | 133793.9 | 2.429129e-06 | 6.256849e-07 | 0.000419356 | 0.005792523 | 0.001492014
165 | 7 | 3 | 20 | 20 | 483.6 | 483.6 | 9 | 0 | 0.115 | 0.885 | 1 | 0.1265 | 0.0219 | 0.8439 | 0.0059 | 0.0018 | 0 | 1.36 | 7.399445e-07 | 182.035 | 133849.3 | 2.171494e-06 | 6.624898e-07 | 0.000419356 | 0.005178165 | 0.001579779
166 | 7 | 4 | 20 | 20 | 483.6 | 483.6 | 12 | 0 | 0.115 | 0.885 | 1 | 0.1289 | 0.0223 | 0.8428 | 0.0044 | 0.0016 | 0 | 1.36 | 9.865927e-07 | 136.5262 | 100386.9 | 2.159226e-06 | 7.851731e-07 | 0.000419356 | 0.00514891 | 0.001872331
167 | 7 | 5 | 20 | 20 | 483.5 | 483.5 | 15 | 0 | 0.115 | 0.885 | 1 | 0.1285 | 0.0223 | 0.8443 | 0.0036 | 0.0013 | 0 | 1.36 | 1.232986e-06 | 109.2436 | 80326.16 | 2.208299e-06 | 7.974415e-07 | 0.000419356 | 0.00526593 | 0.001901586
168 | 7 | 6 | 20 | 20 | 499.3 | 499.3 | 7 | 0 | 0.115 | 0.885 | 1 | 0.12 | 0.0221 | 0.8388 | 0.0169 | 0.0022 | 0 | 1.36 | 5.941963e-07 | 226.6857 | 166680.6 | 4.837812e-06 | 6.297743e-07 | 0.000419356 | 0.01153629 | 0.001501765
169 | 7 | 7 | 20 | 20 | 499.3 | 499.3 | 8 | 0 | 0.115 | 0.885 | 1 | 0.124 | 0.0221 | 0.8406 | 0.0112 | 0.0021 | 0 | 1.36 | 6.790815e-07 | 198.35 | 145845.6 | 3.664141e-06 | 6.870265e-07 | 0.000419356 | 0.008737544 | 0.001638289
170 | 7 | 8 | 20 | 20 | 499.3 | 499.3 | 10 | 0 | 0.115 | 0.885 | 1 | 0.1255 | 0.022 | 0.8411 | 0.0094 | 0.002 | 0 | 1.36 | 8.488519e-07 | 158.68 | 116676.4 | 3.844077e-06 | 8.178887e-07 | 0.000419356 | 0.009166619 | 0.001950345
171 | 7 | 9 | 20 | 20 | 499.3 | 499.3 | 11 | 0 | 0.115 | 0.885 | 1 | 0.1258 | 0.0221 | 0.8416 | 0.0086 | 0.0019 | 0 | 1.36 | 9.337371e-07 | 144.2545 | 106069.5 | 3.868614e-06 | 8.546937e-07 | 0.000419356 | 0.00922513 | 0.00203811
172 | 7 | 10 | 20 | 20 | 516.7 | 516.7 | 11 | 0 | 0.115 | 0.885 | 1 | 0.1242 | 0.022 | 0.8421 | 0.0098 | 0.0019 | 0 | 1.36 | 9.662767e-07 | 139.3967 | 102497.6 | 4.40842e-06 | 8.546937e-07 | 0.000419356 | 0.01051236 | 0.00203811
173 | 7 | 11 | 20 | 20 | 516.7 | 516.7 | 14.8 | 0 | 0.115 | 0.885 | 1 | 0.1257 | 0.0221 | 0.8429 | 0.0077 | 0.0016 | 0 | 1.36 | 1.300081e-06 | 103.6057 | 76180.63 | 4.66033e-06 | 9.683802e-07 | 0.000419356 | 0.01111306 | 0.002309208
174 | 7 | 12 | 20 | 20 | 516.7 | 516.7 | 19 | 0 | 0.115 | 0.885 | 1 | 0.1264 | 0.0221 | 0.8439 | 0.0061 | 0.0015 | 0 | 1.36 | 1.669023e-06 | 80.70336 | 59340.7 | 4.739665e-06 | 1.165491e-06 | 0.000419356 | 0.01130225 | 0.002779241
175 | 7 | 13 | 20 | 20 | 532.4 | 532.4 | 10 | 0 | 0.115 | 0.885 | 1 | 0.1241 | 0.0221 | 0.8404 | 0.0113 | 0.0021 | 0 | 1.36 | 9.051247e-07 | 148.8146 | 109422.5 | 4.621071e-06 | 8.587831e-07 | 0.000419356 | 0.01101945 | 0.002047862
176 | 7 | 14 | 20 | 20 | 532.4 | 532.4 | 12 | 0 | 0.115 | 0.885 | 1 | 0.1214 | 0.0216 | 0.8458 | 0.0094 | 0.0018 | 0 | 1.36 | 1.08615e-06 | 124.0122 | 91185.43 | 4.612892e-06 | 8.833198e-07 | 0.000419356 | 0.01099994 | 0.002106372
177 | 7 | 15 | 20 | 20 | 532.4 | 532.4 | 15 | 0 | 0.115 | 0.885 | 1 | 0.1259 | 0.022 | 0.8422 | 0.0082 | 0.0017 | 0 | 1.36 | 1.357687e-06 | 99.20975 | 72948.34 | 5.030015e-06 | 1.042808e-06 | 0.000419356 | 0.01199462 | 0.002486689
178 | 7 | 16 | 20 | 20 | 532.5 | 532.5 | 17 | 0 | 0.115 | 0.885 | 1 | 0.1226 | 0.0216 | 0.8463 | 0.0076 | 0.0019 | 0 | 1.36 | 1.539001e-06 | 87.52157 | 64354.1 | 5.283561e-06 | 1.32089e-06 | 0.000419356 | 0.01259923 | 0.003149806
179 | 7 | 17 | 20 | 20 | 532.4 | 532.4 | 21 | 0 | 0.115 | 0.885 | 1 | 0.127 | 0.022 | 0.8429 | 0.0064 | 0.0017 | 0 | 1.36 | 1.900762e-06 | 70.86411 | 52105.96 | 5.496212e-06 | 1.459931e-06 | 0.000419356 | 0.01310632 | 0.003481365
180 | 7 | 18 | 20 | 20 | 532.6 | 532.6 | 24 | 0 | 0.115 | 0.885 | 1 | 0.1235 | 0.0217 | 0.8477 | 0.0057 | 0.0014 | 0 | 1.36 | 2.173115e-06 | 61.98281 | 45575.59 | 5.594359e-06 | 1.374053e-06 | 0.000419356 | 0.01334036 | 0.003276579
181 | 7 | 19 | 20 | 20 | 547.8 | 547.8 | 16 | 0 | 0.115 | 0.885 | 1 | 0.1265 | 0.0218 | 0.8415 | 0.008 | 0.0022 | 0 | 1.36 | 1.49009e-06 | 90.39442 | 66466.49 | 5.234488e-06 | 1.439484e-06 | 0.000419356 | 0.01248221 | 0.003432606
182 | 7 | 20 | 20 | 20 | 547.8 | 547.8 | 20 | 0 | 0.115 | 0.885 | 1 | 0.1272 | 0.0219 | 0.8422 | 0.0068 | 0.0019 | 0 | 1.36 | 1.862612e-06 | 72.31554 | 53173.19 | 5.561643e-06 | 1.553989e-06 | 0.000419356 | 0.01326234 | 0.003705655
183 | 7 | 21 | 20 | 20 | 547.8 | 547.8 | 25.3 | 0 | 0.115 | 0.885 | 1 | 0.1278 | 0.0219 | 0.843 | 0.0055 | 0.0018 | 0 | 1.36 | 2.356204e-06 | 57.16643 | 42034.14 | 5.690461e-06 | 1.862333e-06 | 0.000419356 | 0.01356952 | 0.004440935
184 | 8 | 1 | 15 | 15 | 499.3 | 499.3 | 0.99 | 0.092 | 0.105 | 0.803 | 0.5329949 | 0.0739 | 0.1035 | 0.7777 | 0.0351 | 0.0093 | 0.0005 | 7.97 | 1.120484e-07 | 1202.121 | 150830.7 | 1.421041e-06 | 3.765151e-07 | 0.0024575495 | 0.0005782348 | 0.0001532075
185 | 8 | 2 | 15 | 15 | 499.3 | 499.3 | 4.68 | 0.092 | 0.105 | 0.803 | 0.5329949 | 0.0841 | 0.1 | 0.7875 | 0.0196 | 0.0087 | 0.0001 | 7.97 | 5.296836e-07 | 254.2948 | 31906.5 | 3.751165e-06 | 1.665058e-06 | 0.0024575495 | 0.001526384 | 0.0006775277
186 | 8 | 3 | 14.9 | 15 | 499.3 | 499.3 | 7.01 | 0.092 | 0.105 | 0.803 | 0.5329949 | 0.087 | 0.1001 | 0.7887 | 0.0167 | 0.0075 | 0 | 7.97 | 7.987184e-07 | 168.6399 | 21159.34 | 4.787389e-06 | 2.150025e-06 | 0.0024575495 | 0.001948034 | 0.0008748654
187 | 8 | 4 | 15.2 | 15 | 499.3 | 499.3 | 12.62 | 0.092 | 0.105 | 0.803 | 0.5329949 | 0.0896 | 0.1001 | 0.7933 | 0.0109 | 0.0061 | 0 | 7.97 | 1.409541e-06 | 95.56004 | 11989.97 | 5.625357e-06 | 3.148135e-06 | 0.0024575495 | 0.002289011 | 0.001281006
188 | 8 | 5 | 15 | 15 | 499.3 | 499.3 | 17.54 | 0.092 | 0.105 | 0.803 | 0.5329949 | 0.091 | 0.1012 | 0.7939 | 0.0084 | 0.0055 | 0 | 7.97 | 1.985182e-06 | 67.85061 | 8513.251 | 6.025222e-06 | 3.945086e-06 | 0.0024575495 | 0.00245172 | 0.001605293
189 | 8 | 6 | 15.1 | 15 | 499.3 | 499.3 | 29.25 | 0.092 | 0.105 | 0.803 | 0.5329949 | 0.0916 | 0.1023 | 0.7964 | 0.0055 | 0.0042 | 0 | 7.97 | 3.288598e-06 | 40.95842 | 5139.074 | 6.578892e-06 | 5.023881e-06 | 0.0024575495 | 0.002677013 | 0.002044265
190 | 8 | 7 | 30.1 | 30 | 499.3 | 499.3 | 0.71 | 0.092 | 0.105 | 0.803 | 0.5329949 | 0.0471 | 0.1036 | 0.757 | 0.0746 | 0.0168 | 0.0009 | 7.97 | 4.00455e-08 | 3363.568 | 422028.6 | 2.166015e-06 | 4.877888e-07 | 0.0024575495 | 0.0008813717 | 0.0001984859
191 | 8 | 8 | 30 | 30 | 499.3 | 499.3 | 4.76 | 0.092 | 0.105 | 0.803 | 0.5329949 | 0.0721 | 0.099 | 0.7735 | 0.041 | 0.0142 | 0.0002 | 7.97 | 2.69369e-07 | 500.0419 | 62740.51 | 7.980958e-06 | 2.764137e-06 | 0.0024575495 | 0.003247527 | 0.001124753
192 | 8 | 9 | 29.8 | 30 | 499.3 | 499.3 | 12.24 | 0.092 | 0.105 | 0.803 | 0.5329949 | 0.084 | 0.0986 | 0.7827 | 0.0235 | 0.0112 | 0 | 7.97 | 6.973119e-07 | 193.1643 | 24236.43 | 1.176288e-05 | 5.606136e-06 | 0.0024575495 | 0.004786425 | 0.00228119
193 | 8 | 10 | 30.1 | 30 | 499.3 | 499.3 | 19.83 | 0.092 | 0.105 | 0.803 | 0.5329949 | 0.088 | 0.099 | 0.7879 | 0.0162 | 0.0089 | 0 | 7.97 | 1.118454e-06 | 120.4303 | 15110.46 | 1.313717e-05 | 7.217336e-06 | 0.0024575495 | 0.005345639 | 0.002936802
194 | 8 | 11 | 29.8 | 30 | 499.3 | 499.3 | 27.51 | 0.092 | 0.105 | 0.803 | 0.5329949 | 0.0897 | 0.101 | 0.7897 | 0.0122 | 0.0074 | 0 | 7.97 | 1.567243e-06 | 85.94444 | 10783.49 | 1.372507e-05 | 8.325044e-06 | 0.0024575495 | 0.005584861 | 0.003387539
195 | 8 | 12 | 30 | 30 | 499.3 | 499.3 | 31.76 | 0.092 | 0.105 | 0.803 | 0.5329949 | 0.0903 | 0.101 | 0.791 | 0.011 | 0.0067 | 0 | 7.97 | 1.797302e-06 | 74.94331 | 9403.175 | 1.428688e-05 | 8.702009e-06 | 0.0024575495 | 0.005813466 | 0.003540929
196 | 8 | 13 | 29.8 | 30 | 499.3 | 499.3 | 47.26 | 0.092 | 0.105 | 0.803 | 0.5329949 | 0.0913 | 0.1009 | 0.795 | 0.0076 | 0.0052 | 0 | 7.97 | 2.692399e-06 | 50.02817 | 6277.061 | 1.46883e-05 | 1.004989e-05 | 0.0024575495 | 0.005976807 | 0.004089394
197 | 8 | 14 | 50 | 50 | 499.3 | 499.3 | 1.64 | 0.092 | 0.105 | 0.803 | 0.5329949 | 0.0401 | 0.1001 | 0.739 | 0.0949 | 0.025 | 0.0009 | 7.97 | 5.568468e-08 | 2418.902 | 303500.9 | 6.364646e-06 | 1.676672e-06 | 0.0024575495 | 0.002589834 | 0.0006822535
198 | 8 | 15 | 49.9 | 50 | 499.3 | 499.3 | 8.63 | 0.092 | 0.105 | 0.803 | 0.5329949 | 0.0711 | 0.0971 | 0.7672 | 0.0468 | 0.0176 | 0.0002 | 7.97 | 2.936109e-07 | 458.7561 | 57560.36 | 1.651661e-05 | 6.211374e-06 | 0.0024575495 | 0.006720763 | 0.002527466
199 | 8 | 16 | 49.8 | 50 | 499.3 | 499.3 | 17.6 | 0.092 | 0.105 | 0.803 | 0.5329949 | 0.0824 | 0.0971 | 0.7804 | 0.027 | 0.0131 | 0 | 7.97 | 5.999917e-07 | 224.4961 | 28167.64 | 1.943304e-05 | 9.428621e-06 | 0.0024575495 | 0.007907485 | 0.003836595
200 | 8 | 17 | 50 | 50 | 499.3 | 499.3 | 27.84 | 0.092 | 0.105 | 0.803 | 0.5329949 | 0.0861 | 0.0983 | 0.7869 | 0.0185 | 0.0102 | 0 | 7.97 | 9.452815e-07 | 142.4928 | 17878.64 | 2.106227e-05 | 1.161271e-05 | 0.0024575495 | 0.008570436 | 0.004725321
201 | 8 | 18 | 49.7 | 50 | 499.3 | 499.3 | 44.33 | 0.092 | 0.105 | 0.803 | 0.5329949 | 0.0877 | 0.1002 | 0.7913 | 0.0131 | 0.0077 | 0 | 7.97 | 1.51427e-06 | 88.95098 | 11160.73 | 2.374834e-05 | 1.395895e-05 | 0.0024575495 | 0.009663422 | 0.005680027
202 | 9 | 1 | 20 | 20 | 483.5 | 483.5 | 10.74 | 0.092 | 0.105 | 0.803 | 0.5329949 | 0.1336 | 0.0316 | 0.8301 | 0.0033 | 0.0014 | 0 | 1.36 | 8.828179e-07 | 152.5748 | 112187.4 | 1.449381e-06 | 6.148887e-07 | 0.000419356 | 0.003456206 | 0.001466269
203 | 9 | 2 | 20 | 20 | 483.5 | 483.5 | 15.68 | 0.092 | 0.105 | 0.803 | 0.5329949 | 0.1338 | 0.0318 | 0.8311 | 0.0022 | 0.0011 | 0 | 1.36 | 1.288881e-06 | 104.506 | 76842.63 | 1.410694e-06 | 7.053472e-07 | 0.000419356 | 0.003363954 | 0.001681977
204 | 9 | 3 | 20 | 20 | 483.5 | 483.5 | 20.78 | 0.092 | 0.105 | 0.803 | 0.5329949 | 0.1342 | 0.032 | 0.8313 | 0.0016 | 0.0009 | 0 | 1.36 | 1.708096e-06 | 78.85725 | 57983.27 | 1.359658e-06 | 7.648077e-07 | 0.000419356 | 0.003242253 | 0.001823767
205 | 9 | 4 | 20 | 20 | 499.3 | 499.3 | 6.54 | 0.092 | 0.105 | 0.803 | 0.5329949 | 0.129 | 0.0312 | 0.827 | 0.0103 | 0.0025 | 0 | 1.36 | 5.551491e-07 | 242.6299 | 178404.3 | 2.754731e-06 | 6.68624e-07 | 0.000419356 | 0.006568956 | 0.001594407
206 | 9 | 5 | 20 | 20 | 499.3 | 499.3 | 12.35 | 0.092 | 0.105 | 0.803 | 0.5329949 | 0.1327 | 0.0315 | 0.8287 | 0.0053 | 0.0018 | 0 | 1.36 | 1.048332e-06 | 128.4858 | 94474.85 | 2.676745e-06 | 9.090833e-07 | 0.000419356 | 0.00638299 | 0.002167808
207 | 9 | 6 | 20 | 20 | 499.3 | 499.3 | 18.08 | 0.092 | 0.105 | 0.803 | 0.5329949 | 0.1328 | 0.0317 | 0.8306 | 0.0035 | 0.0014 | 0 | 1.36 | 1.534724e-06 | 87.76547 | 64533.43 | 2.5878e-06 | 1.03512e-06 | 0.000419356 | 0.00617089 | 0.002468356
208 | 9 | 7 | 20 | 20 | 516.7 | 516.7 | 8.63 | 0.092 | 0.105 | 0.803 | 0.5329949 | 0.1311 | 0.0316 | 0.8241 | 0.0109 | 0.0023 | 0 | 1.36 | 7.58088e-07 | 177.6783 | 130645.8 | 3.846817e-06 | 8.117136e-07 | 0.000419356 | 0.009173153 | 0.001935619
209 | 9 | 8 | 20 | 20 | 516.7 | 516.7 | 14.03 | 0.092 | 0.105 | 0.803 | 0.5329949 | 0.134 | 0.0318 | 0.8252 | 0.007 | 0.002 | 0 | 1.36 | 1.232442e-06 | 109.2918 | 80361.61 | 4.016242e-06 | 1.147498e-06 | 0.000419356 | 0.009577167 | 0.002736333
210 | 9 | 9 | 20 | 20 | 516.7 | 516.7 | 17.73 | 0.092 | 0.105 | 0.803 | 0.5329949 | 0.1345 | 0.032 | 0.8263 | 0.0054 | 0.0018 | 0 | 1.36 | 1.557462e-06 | 86.48414 | 63591.28 | 3.915315e-06 | 1.305105e-06 | 0.000419356 | 0.009336494 | 0.003112165
211 | 9 | 10 | 20 | 20 | 532.4 | 532.4 | 11.61 | 0.092 | 0.105 | 0.803 | 0.5329949 | 0.1297 | 0.0311 | 0.8272 | 0.0096 | 0.0024 | 0 | 1.36 | 1.05085e-06 | 128.178 | 94248.51 | 4.55793e-06 | 1.139483e-06 | 0.000419356 | 0.01086888 | 0.00271722
212 | 9 | 11 | 20 | 20 | 532.4 | 532.4 | 18.9 | 0.092 | 0.105 | 0.803 | 0.5329949 | 0.1313 | 0.0315 | 0.8287 | 0.0064 | 0.0021 | 0 | 1.36 | 1.710686e-06 | 78.7379 | 57895.51 | 4.946591e-06 | 1.6231e-06 | 0.000419356 | 0.01179568 | 0.003870459
213 | 9 | 12 | 20 | 20 | 532.4 | 532.4 | 25.16 | 0.092 | 0.105 | 0.803 | 0.5329949 | 0.1321 | 0.0316 | 0.8297 | 0.0049 | 0.0017 | 0 | 1.36 | 2.277294e-06 | 59.14731 | 43490.67 | 5.04163e-06 | 1.749137e-06 | 0.000419356 | 0.01202231 | 0.004171007
214 | 9 | 13 | 20 | 20 | 547.8 | 547.8 | 13.4 | 0.092 | 0.105 | 0.803 | 0.5329949 | 0.1306 | 0.031 | 0.828 | 0.0079 | 0.0025 | 0 | 1.36 | 1.24795e-06 | 107.9336 | 79362.97 | 4.329085e-06 | 1.369964e-06 | 0.000419356 | 0.01032317 | 0.003266827
215 | 9 | 14 | 20 | 20 | 547.8 | 547.8 | 16.87 | 0.092 | 0.105 | 0.803 | 0.5329949 | 0.1319 | 0.0311 | 0.8277 | 0.0069 | 0.0024 | 0 | 1.36 | 1.571113e-06 | 85.73271 | 63038.76 | 4.760235e-06 | 1.655734e-06 | 0.000419356 | 0.0113513 | 0.003948278
216 | 9 | 15 | 20 | 20 | 547.8 | 547.8 | 22.73 | 0.092 | 0.105 | 0.803 | 0.5329949 | 0.1323 | 0.0312 | 0.8293 | 0.0052 | 0.002 | 0 | 1.36 | 2.116858e-06 | 63.63004 | 46786.79 | 4.833559e-06 | 1.859061e-06 | 0.000419356 | 0.01152615 | 0.004433133