## Sheet1
feed | run | p (bar) | T(K) | 10^6 * V (M^3/s) | feed Yco | feed Yco2 | feed Yh2 | CO2/(CO+CO2) | Yco | Yco2 | Yh2 | Ych3oh | Yh2o | Yrest | wcat (g)
2 | 1 | 15.1 | 483.5 | 10.29 | 0.053 | 0.047 | 0.9 | 0.47 | 0.0537 | 0.044 | 0.896 | 0.0038 | 0.0025 | 0 | 4.24
2 | 2 | 15 | 483.5 | 19.67 | 0.053 | 0.047 | 0.9 | 0.47 | 0.0537 | 0.0448 | 0.8981 | 0.0023 | 0.0011 | 0 | 4.24
2 | 3 | 29.9 | 483.5 | 10.1 | 0.053 | 0.047 | 0.9 | 0.47 | 0.0528 | 0.0426 | 0.8939 | 0.0067 | 0.004 | 0 | 4.24
2 | 4 | 30.1 | 483.5 | 24.9 | 0.053 | 0.047 | 0.9 | 0.47 | 0.054 | 0.0441 | 0.8959 | 0.0036 | 0.0024 | 0 | 4.24
2 | 5 | 49.4 | 483.5 | 7.6 | 0.053 | 0.047 | 0.9 | 0.47 | 0.0501 | 0.0407 | 0.8891 | 0.0129 | 0.0072 | 0 | 4.24
2 | 6 | 49.4 | 483.5 | 17.88 | 0.053 | 0.047 | 0.9 | 0.47 | 0.0531 | 0.0426 | 0.8941 | 0.0063 | 0.0039 | 0 | 4.24
2 | 7 | 14.7 | 499.3 | 8.25 | 0.053 | 0.047 | 0.9 | 0.47 | 0.0523 | 0.0426 | 0.8952 | 0.0061 | 0.0038 | 0 | 4.24
2 | 8 | 15 | 499.3 | 15.27 | 0.053 | 0.047 | 0.9 | 0.47 | 0.053 | 0.0438 | 0.8972 | 0.0036 | 0.0024 | 0 | 4.24
2 | 9 | 29.9 | 499.3 | 7.84 | 0.053 | 0.047 | 0.9 | 0.47 | 0.0477 | 0.0405 | 0.8898 | 0.0153 | 0.0066 | 0.0001 | 4.24
2 | 10 | 30 | 499.3 | 17.77 | 0.053 | 0.047 | 0.9 | 0.47 | 0.0522 | 0.0423 | 0.8937 | 0.0075 | 0.0043 | 0 | 4.24
2 | 11 | 50.2 | 499.3 | 9.82 | 0.053 | 0.047 | 0.9 | 0.47 | 0.0447 | 0.0394 | 0.8862 | 0.0213 | 0.0083 | 0.0001 | 4.24
2 | 12 | 50.1 | 499.3 | 19.69 | 0.053 | 0.047 | 0.9 | 0.47 | 0.0503 | 0.0409 | 0.8913 | 0.0114 | 0.006 | 0.0001 | 4.24
2 | 13 | 15 | 516.7 | 7.73 | 0.053 | 0.047 | 0.9 | 0.47 | 0.0525 | 0.0418 | 0.8919 | 0.0086 | 0.0052 | 0 | 4.24
2 | 14 | 15.1 | 516.7 | 18.25 | 0.053 | 0.047 | 0.9 | 0.47 | 0.0535 | 0.0427 | 0.8944 | 0.0057 | 0.0037 | 0 | 4.24
2 | 15 | 29.9 | 516.7 | 9.86 | 0.053 | 0.047 | 0.9 | 0.47 | 0.0456 | 0.0399 | 0.8869 | 0.0196 | 0.0079 | 0.0001 | 4.24
2 | 16 | 30 | 516.7 | 19.22 | 0.053 | 0.047 | 0.9 | 0.47 | 0.0502 | 0.041 | 0.8903 | 0.0121 | 0.0064 | 0 | 4.24
2 | 17 | 50.2 | 516.7 | 10.95 | 0.053 | 0.047 | 0.9 | 0.47 | 0.0373 | 0.0377 | 0.8804 | 0.0329 | 0.0115 | 0.0002 | 4.24
2 | 18 | 50 | 516.7 | 18.52 | 0.053 | 0.047 | 0.9 | 0.47 | 0.0443 | 0.0388 | 0.8858 | 0.0219 | 0.0091 | 0.0001 | 4.24
2 | 19 | 15.2 | 532.4 | 10.32 | 0.053 | 0.047 | 0.9 | 0.47 | 0.054 | 0.0412 | 0.891 | 0.0079 | 0.0059 | 0 | 4.24
2 | 20 | 15.1 | 532.4 | 19.9 | 0.053 | 0.047 | 0.9 | 0.47 | 0.0545 | 0.042 | 0.8932 | 0.0057 | 0.0046 | 0 | 4.24
2 | 21 | 29.8 | 532.4 | 10.29 | 0.053 | 0.047 | 0.9 | 0.47 | 0.0464 | 0.0394 | 0.8859 | 0.0195 | 0.0088 | 0 | 4.24
2 | 22 | 29.8 | 532.4 | 21.52 | 0.053 | 0.047 | 0.9 | 0.47 | 0.0502 | 0.0405 | 0.8889 | 0.0133 | 0.0071 | 0 | 4.24
2 | 23 | 49.6 | 532.4 | 13.39 | 0.053 | 0.047 | 0.9 | 0.47 | 0.0384 | 0.0368 | 0.8802 | 0.032 | 0.0125 | 0.0001 | 4.24
2 | 24 | 50 | 532.4 | 22.85 | 0.053 | 0.047 | 0.9 | 0.47 | 0.0424 | 0.0372 | 0.8851 | 0.0245 | 0.0107 | 0.0001 | 4.24
2 | 25 | 29.8 | 547.8 | 14.19 | 0.053 | 0.047 | 0.9 | 0.47 | 0.05 | 0.0384 | 0.8882 | 0.0145 | 0.0089 | 0 | 4.24
2 | 26 | 29.9 | 547.8 | 20.27 | 0.053 | 0.047 | 0.9 | 0.47 | 0.051 | 0.0389 | 0.889 | 0.0127 | 0.0084 | 0 | 4.24
2 | 27 | 49.8 | 547.8 | 13.57 | 0.053 | 0.047 | 0.9 | 0.47 | 0.0405 | 0.0361 | 0.8815 | 0.0292 | 0.0126 | 0.0001 | 4.24
2 | 28 | 49.7 | 547.8 | 20.33 | 0.053 | 0.047 | 0.9 | 0.47 | 0.0432 | 0.0368 | 0.8835 | 0.0251 | 0.0113 | 0.0001 | 4.24