## Sheet1
feed | run | p (bar) | T(K) | 10^6 * V (M^3/s) | feed Yco | feed Yco2 | feed Yh2 | CO2/(CO+CO2) | Yco | Yco2 | Yh2 | Ych3oh | Yh2o | Yrest | wcat (g)
3 | 1 | 15 | 483.5 | 5.44 | 0.22 | 0.155 | 0.625 | 0.4133333 | 0.2206 | 0.1536 | 0.6185 | 0.0056 | 0.0017 | 0 | 4.24
3 | 2 | 15.2 | 483.5 | 12.42 | 0.22 | 0.155 | 0.625 | 0.4133333 | 0.221 | 0.1538 | 0.6213 | 0.0032 | 0.0007 | 0 | 4.24
3 | 3 | 29.7 | 483.5 | 5.48 | 0.22 | 0.155 | 0.625 | 0.4133333 | 0.2195 | 0.1533 | 0.614 | 0.0098 | 0.0034 | 0 | 4.24
3 | 4 | 29.5 | 483.5 | 13.67 | 0.22 | 0.155 | 0.625 | 0.4133333 | 0.2211 | 0.1534 | 0.6191 | 0.0045 | 0.0019 | 0 | 4.24
3 | 5 | 49.8 | 483.5 | 7.09 | 0.22 | 0.155 | 0.625 | 0.4133333 | 0.2191 | 0.1528 | 0.611 | 0.0126 | 0.0045 | 0 | 4.24
3 | 6 | 49.2 | 483.5 | 13.62 | 0.22 | 0.155 | 0.625 | 0.4133333 | 0.221 | 0.1526 | 0.6161 | 0.007 | 0.0033 | 0 | 4.24
3 | 7 | 15 | 499.3 | 6.76 | 0.22 | 0.155 | 0.625 | 0.4133333 | 0.219 | 0.153 | 0.6169 | 0.0085 | 0.0026 | 0 | 4.24
3 | 8 | 15 | 499.3 | 12.72 | 0.22 | 0.155 | 0.625 | 0.4133333 | 0.2205 | 0.1527 | 0.6202 | 0.0046 | 0.002 | 0 | 4.24
3 | 9 | 29.5 | 499.3 | 9.37 | 0.22 | 0.155 | 0.625 | 0.4133333 | 0.2188 | 0.1545 | 0.6099 | 0.0131 | 0.0037 | 0 | 4.24
3 | 10 | 29.9 | 499.3 | 16.65 | 0.22 | 0.155 | 0.625 | 0.4133333 | 0.2208 | 0.1539 | 0.6148 | 0.0076 | 0.0029 | 0 | 4.24
3 | 11 | 49.9 | 499.3 | 7.34 | 0.22 | 0.155 | 0.625 | 0.4133333 | 0.2144 | 0.1564 | 0.5982 | 0.0252 | 0.0057 | 0.0001 | 4.24
3 | 12 | 50.5 | 499.3 | 16.65 | 0.22 | 0.155 | 0.625 | 0.4133333 | 0.2194 | 0.154 | 0.609 | 0.013 | 0.0046 | 0 | 4.24
3 | 13 | 15.2 | 516.7 | 7.58 | 0.22 | 0.155 | 0.625 | 0.4133333 | 0.2154 | 0.1517 | 0.6167 | 0.0123 | 0.0039 | 0 | 4.24
3 | 14 | 15.2 | 516.7 | 15.61 | 0.22 | 0.155 | 0.625 | 0.4133333 | 0.2174 | 0.1509 | 0.622 | 0.0068 | 0.0029 | 0 | 4.24
3 | 15 | 30.3 | 516.7 | 6.57 | 0.22 | 0.155 | 0.625 | 0.4133333 | 0.2065 | 0.1551 | 0.602 | 0.0308 | 0.0055 | 0.0001 | 4.24
3 | 16 | 30.1 | 516.7 | 13.31 | 0.22 | 0.155 | 0.625 | 0.4133333 | 0.2123 | 0.152 | 0.6124 | 0.0187 | 0.0045 | 0.0001 | 4.24
3 | 17 | 50 | 516.7 | 6.88 | 0.22 | 0.155 | 0.625 | 0.4133333 | 0.1997 | 0.1628 | 0.579 | 0.0511 | 0.0072 | 0.0002 | 4.24
3 | 18 | 50.7 | 516.7 | 16.21 | 0.22 | 0.155 | 0.625 | 0.4133333 | 0.2122 | 0.156 | 0.5986 | 0.0271 | 0.006 | 0.0001 | 4.24
3 | 19 | 15 | 532.4 | 14.46 | 0.22 | 0.155 | 0.625 | 0.4133333 | 0.2205 | 0.1533 | 0.6145 | 0.0082 | 0.0035 | 0 | 4.24
3 | 20 | 14.9 | 532.4 | 21.38 | 0.22 | 0.155 | 0.625 | 0.4133333 | 0.2215 | 0.1534 | 0.616 | 0.0063 | 0.0028 | 0 | 4.24
3 | 21 | 30.5 | 532.4 | 11.39 | 0.22 | 0.155 | 0.625 | 0.4133333 | 0.2113 | 0.1568 | 0.597 | 0.0289 | 0.0059 | 0.0001 | 4.24
3 | 22 | 30.3 | 532.4 | 20.11 | 0.22 | 0.155 | 0.625 | 0.4133333 | 0.2167 | 0.1545 | 0.6047 | 0.0189 | 0.0052 | 0 | 4.24
3 | 23 | 49.8 | 532.4 | 14.48 | 0.22 | 0.155 | 0.625 | 0.4133333 | 0.2024 | 0.1607 | 0.583 | 0.0465 | 0.0072 | 0.0002 | 4.24
3 | 24 | 49.5 | 532.4 | 19.99 | 0.22 | 0.155 | 0.625 | 0.4133333 | 0.2081 | 0.1586 | 0.589 | 0.0372 | 0.0069 | 0.0002 | 4.24
3 | 25 | 14.9 | 547.8 | 14.31 | 0.22 | 0.155 | 0.625 | 0.4133333 | 0.2227 | 0.1523 | 0.6133 | 0.0072 | 0.0045 | 0 | 4.24
3 | 26 | 15.1 | 547.8 | 28.13 | 0.22 | 0.155 | 0.625 | 0.4133333 | 0.2222 | 0.1523 | 0.6169 | 0.0051 | 0.0035 | 0 | 4.24
3 | 27 | 30.1 | 547.8 | 11.43 | 0.22 | 0.155 | 0.625 | 0.4133333 | 0.2147 | 0.1559 | 0.5978 | 0.0254 | 0.0061 | 0.0001 | 4.24
3 | 28 | 30 | 547.8 | 20.3 | 0.22 | 0.155 | 0.625 | 0.4133333 | 0.2188 | 0.1547 | 0.6029 | 0.018 | 0.0056 | 0 | 4.24
3 | 29 | 49.9 | 547.8 | 14.45 | 0.22 | 0.155 | 0.625 | 0.4133333 | 0.2039 | 0.1605 | 0.5825 | 0.0451 | 0.0078 | 0.0002 | 4.24
3 | 30 | 50 | 547.8 | 27.79 | 0.22 | 0.155 | 0.625 | 0.4133333 | 0.2113 | 0.1569 | 0.5937 | 0.0312 | 0.0068 | 0.0001 | 4.24