## Sheet1
feed | run | p (bar) | T(K) | 10^6 * V (M^3/s) | feed Yco | feed Yco2 | feed Yh2 | CO2/(CO+CO2) | Yco | Yco2 | Yh2 | Ych3oh | Yh2o | Yrest | wcat (g)
7 | 1 | 20 | 483.7 | 6.28 | 0 | 0.115 | 0.885 | 1 | 0.1262 | 0.0221 | 0.8405 | 0.0089 | 0.0023 | 0 | 1.36
7 | 2 | 20 | 483.8 | 8.65 | 0 | 0.115 | 0.885 | 1 | 0.1275 | 0.0219 | 0.8423 | 0.0066 | 0.0017 | 0 | 1.36
7 | 3 | 20 | 483.6 | 9.34 | 0 | 0.115 | 0.885 | 1 | 0.1265 | 0.0219 | 0.8439 | 0.0059 | 0.0018 | 0 | 1.36
7 | 4 | 20 | 483.6 | 12.38 | 0 | 0.115 | 0.885 | 1 | 0.1289 | 0.0223 | 0.8428 | 0.0044 | 0.0016 | 0 | 1.36
7 | 5 | 20 | 483.5 | 15.48 | 0 | 0.115 | 0.885 | 1 | 0.1285 | 0.0223 | 0.8443 | 0.0036 | 0.0013 | 0 | 1.36
7 | 6 | 20 | 499.3 | 7.19 | 0 | 0.115 | 0.885 | 1 | 0.12 | 0.0221 | 0.8388 | 0.0169 | 0.0022 | 0 | 1.36
7 | 7 | 20 | 499.3 | 8.31 | 0 | 0.115 | 0.885 | 1 | 0.124 | 0.0221 | 0.8406 | 0.0112 | 0.0021 | 0 | 1.36
7 | 8 | 20 | 499.3 | 10.06 | 0 | 0.115 | 0.885 | 1 | 0.1255 | 0.022 | 0.8411 | 0.0094 | 0.002 | 0 | 1.36
7 | 9 | 20 | 499.3 | 10.94 | 0 | 0.115 | 0.885 | 1 | 0.1258 | 0.0221 | 0.8416 | 0.0086 | 0.0019 | 0 | 1.36
7 | 10 | 20 | 516.7 | 10.98 | 0 | 0.115 | 0.885 | 1 | 0.1242 | 0.022 | 0.8421 | 0.0098 | 0.0019 | 0 | 1.36
7 | 11 | 20 | 516.7 | 14.8 | 0 | 0.115 | 0.885 | 1 | 0.1257 | 0.0221 | 0.8429 | 0.0077 | 0.0016 | 0 | 1.36
7 | 12 | 20 | 516.7 | 19.36 | 0 | 0.115 | 0.885 | 1 | 0.1264 | 0.0221 | 0.8439 | 0.0061 | 0.0015 | 0 | 1.36
7 | 13 | 20 | 532.4 | 9.83 | 0 | 0.115 | 0.885 | 1 | 0.1241 | 0.0221 | 0.8404 | 0.0113 | 0.0021 | 0 | 1.36
7 | 14 | 20 | 532.4 | 12.27 | 0 | 0.115 | 0.885 | 1 | 0.1214 | 0.0216 | 0.8458 | 0.0094 | 0.0018 | 0 | 1.36
7 | 15 | 20 | 532.4 | 15.46 | 0 | 0.115 | 0.885 | 1 | 0.1259 | 0.022 | 0.8422 | 0.0082 | 0.0017 | 0 | 1.36
7 | 16 | 20 | 532.5 | 16.71 | 0 | 0.115 | 0.885 | 1 | 0.1226 | 0.0216 | 0.8463 | 0.0076 | 0.0019 | 0 | 1.36
7 | 17 | 20 | 532.4 | 20.67 | 0 | 0.115 | 0.885 | 1 | 0.127 | 0.022 | 0.8429 | 0.0064 | 0.0017 | 0 | 1.36
7 | 18 | 20 | 532.6 | 23.69 | 0 | 0.115 | 0.885 | 1 | 0.1235 | 0.0217 | 0.8477 | 0.0057 | 0.0014 | 0 | 1.36
7 | 19 | 20 | 547.8 | 15.84 | 0 | 0.115 | 0.885 | 1 | 0.1265 | 0.0218 | 0.8415 | 0.008 | 0.0022 | 0 | 1.36
7 | 20 | 20 | 547.8 | 19.51 | 0 | 0.115 | 0.885 | 1 | 0.1272 | 0.0219 | 0.8422 | 0.0068 | 0.0019 | 0 | 1.36
7 | 21 | 20 | 547.8 | 25.3 | 0 | 0.115 | 0.885 | 1 | 0.1278 | 0.0219 | 0.843 | 0.0055 | 0.0018 | 0 | 1.36