## Sheet1
Feed number | run | p (bar) | pressure rounded (bar) | T(K) | T rounded (K) | 10^6 * V (M^3/s) | feed Yco | feed Yco2 | feed Yh2 | CO2/(CO+CO2) | Yco | Yco2 | Yh2 | Ych3oh | Yh2o | Yrest | wcat (g) | Volume flow at T and P (m^3/s) | Residence Time (s) | Residence Time / Cat Weight (s/kg) | MeOH ROP (mol/s) | H2O ROP (mol/s) | Sites | MeOH TOF (mol/site/s) | H2O TOF (mol/site/s)
1 | 1 | 15.3 | 15 | 483.5 | 483.5 | 6 | 0.065 | 0.261 | 0.674 | 0.8006135 | 0.0675 | 0.2553 | 0.6675 | 0.0044 | 0.0053 | 0 | 4.24 | 6.446985e-07 | 208.9283 | 49275.55 | 9.850597e-06 | 1.186549e-05 | 0.001307404 | 0.007534471 | 0.009075613
1 | 2 | 15 | 15 | 483.5 | 483.5 | 14.95 | 0.065 | 0.261 | 0.674 | 0.8006135 | 0.0665 | 0.2581 | 0.6705 | 0.0024 | 0.0025 | 0 | 4.24 | 1.638501e-06 | 82.20671 | 19388.37 | 1.338786e-05 | 1.394568e-05 | 0.001307404 | 0.01024003 | 0.0106667
1 | 3 | 30 | 30 | 483.5 | 483.5 | 6.01 | 0.065 | 0.261 | 0.674 | 0.8006135 | 0.067 | 0.2538 | 0.6636 | 0.0078 | 0.0078 | 0 | 4.24 | 3.293442e-07 | 408.9818 | 96457.97 | 3.498305e-05 | 3.498305e-05 | 0.001307404 | 0.02675765 | 0.02675765
1 | 4 | 30 | 30 | 483.5 | 483.5 | 14.23 | 0.065 | 0.261 | 0.674 | 0.8006135 | 0.0662 | 0.2561 | 0.6692 | 0.0044 | 0.0041 | 0 | 4.24 | 7.79795e-07 | 172.7323 | 40738.75 | 4.672467e-05 | 4.353889e-05 | 0.001307404 | 0.03573851 | 0.03330179
1 | 5 | 50.8 | 50 | 483.5 | 483.5 | 6.54 | 0.065 | 0.261 | 0.674 | 0.8006135 | 0.0666 | 0.2542 | 0.6573 | 0.0117 | 0.0102 | 0 | 4.24 | 2.116464e-07 | 636.419 | 150098.8 | 9.51702e-05 | 8.29689e-05 | 0.001307404 | 0.07279326 | 0.06346079
1 | 6 | 49.7 | 50 | 483.5 | 483.5 | 14.34 | 0.065 | 0.261 | 0.674 | 0.8006135 | 0.0665 | 0.2563 | 0.664 | 0.0068 | 0.0064 | 0 | 4.24 | 4.743398e-07 | 283.9647 | 66972.82 | 0.0001212817 | 0.0001141475 | 0.001307404 | 0.09276532 | 0.08730854
1 | 7 | 15 | 15 | 499.3 | 499.3 | 8.48 | 0.065 | 0.261 | 0.674 | 0.8006135 | 0.0689 | 0.2527 | 0.666 | 0.005 | 0.0074 | 0 | 4.24 | 9.597685e-07 | 140.3419 | 33099.52 | 1.532002e-05 | 2.267363e-05 | 0.001307404 | 0.0117179 | 0.01734248
1 | 8 | 15 | 15 | 499.3 | 499.3 | 15.98 | 0.065 | 0.261 | 0.674 | 0.8006135 | 0.068 | 0.255 | 0.6687 | 0.0033 | 0.005 | 0 | 4.24 | 1.80862e-06 | 74.47432 | 17564.7 | 1.905392e-05 | 2.886957e-05 | 0.001307404 | 0.01457386 | 0.0220816
1 | 9 | 30.2 | 30 | 499.3 | 499.3 | 11.56 | 0.065 | 0.261 | 0.674 | 0.8006135 | 0.0681 | 0.2523 | 0.6619 | 0.0085 | 0.0092 | 0 | 4.24 | 6.498495e-07 | 207.2723 | 48884.97 | 7.100686e-05 | 7.685448e-05 | 0.001307404 | 0.05431134 | 0.05878404
1 | 10 | 30 | 30 | 499.3 | 499.3 | 18.3 | 0.065 | 0.261 | 0.674 | 0.8006135 | 0.0679 | 0.2551 | 0.6642 | 0.006 | 0.0068 | 0 | 4.24 | 1.035599e-06 | 130.0655 | 30675.84 | 7.934616e-05 | 8.992564e-05 | 0.001307404 | 0.06068985 | 0.06878183
1 | 11 | 49.6 | 50 | 499.3 | 499.3 | 10.55 | 0.065 | 0.261 | 0.674 | 0.8006135 | 0.0668 | 0.2531 | 0.6515 | 0.0152 | 0.0133 | 0.0001 | 4.24 | 3.611043e-07 | 373.0107 | 87974.23 | 0.0001931383 | 0.000168996 | 0.001307404 | 0.1477265 | 0.1292607
1 | 12 | 50.1 | 50 | 499.3 | 499.3 | 18.19 | 0.065 | 0.261 | 0.674 | 0.8006135 | 0.0672 | 0.2516 | 0.6618 | 0.01 | 0.0094 | 0 | 4.24 | 6.163918e-07 | 218.523 | 51538.44 | 0.0002190811 | 0.0002059363 | 0.001307404 | 0.1675696 | 0.1575154
1 | 13 | 15 | 15 | 516.7 | 516.7 | 8.67 | 0.065 | 0.261 | 0.674 | 0.8006135 | 0.0722 | 0.2489 | 0.66 | 0.0064 | 0.0125 | 0 | 4.24 | 1.015469e-06 | 132.6439 | 31283.94 | 1.937384e-05 | 3.783953e-05 | 0.001307404 | 0.01481856 | 0.02894249
1 | 14 | 14.8 | 15 | 516.7 | 516.7 | 19.86 | 0.065 | 0.261 | 0.674 | 0.8006135 | 0.0699 | 0.2517 | 0.6668 | 0.0038 | 0.0078 | 0 | 4.24 | 2.357525e-06 | 57.1344 | 13475.09 | 2.634993e-05 | 5.40867e-05 | 0.001307404 | 0.02015439 | 0.04136954
1 | 15 | 30.1 | 30 | 516.7 | 516.7 | 19.47 | 0.065 | 0.261 | 0.674 | 0.8006135 | 0.0715 | 0.2515 | 0.6576 | 0.008 | 0.0114 | 0 | 4.24 | 1.136418e-06 | 118.5266 | 27954.38 | 0.0001087684 | 0.0001549949 | 0.001307404 | 0.08319415 | 0.1185517
1 | 16 | 50.2 | 50 | 516.7 | 516.7 | 10.27 | 0.065 | 0.261 | 0.674 | 0.8006135 | 0.0664 | 0.2494 | 0.6368 | 0.0257 | 0.0215 | 0.0002 | 4.24 | 3.594227e-07 | 374.7559 | 88385.82 | 0.0003071843 | 0.0002569829 | 0.001307404 | 0.2349574 | 0.1965597
1 | 17 | 49.9 | 50 | 516.7 | 516.7 | 22.39 | 0.065 | 0.261 | 0.674 | 0.8006135 | 0.069 | 0.2506 | 0.6502 | 0.0151 | 0.015 | 0.0001 | 4.24 | 7.883015e-07 | 170.8684 | 40299.14 | 0.0003934834 | 0.0003908776 | 0.001307404 | 0.3009654 | 0.2989723
1 | 18 | 14.9 | 15 | 532.4 | 532.4 | 13.39 | 0.065 | 0.261 | 0.674 | 0.8006135 | 0.0744 | 0.2467 | 0.6596 | 0.0051 | 0.0142 | 0 | 4.24 | 1.626795e-06 | 82.79828 | 19527.9 | 2.314024e-05 | 6.442968e-05 | 0.001307404 | 0.01769938 | 0.04928062
1 | 19 | 15 | 15 | 532.4 | 532.4 | 23.39 | 0.065 | 0.261 | 0.674 | 0.8006135 | 0.0713 | 0.2465 | 0.6674 | 0.0038 | 0.011 | 0 | 4.24 | 2.822782e-06 | 47.71739 | 11254.1 | 3.011833e-05 | 8.718464e-05 | 0.001307404 | 0.02303674 | 0.06668531
1 | 20 | 30 | 30 | 532.4 | 532.4 | 11.78 | 0.065 | 0.261 | 0.674 | 0.8006135 | 0.0729 | 0.244 | 0.6484 | 0.0143 | 0.0203 | 0.0001 | 4.24 | 7.108246e-07 | 189.4923 | 44691.58 | 0.0001141638 | 0.0001620647 | 0.001307404 | 0.08732098 | 0.1239591
1 | 21 | 30 | 30 | 532.4 | 532.4 | 22.92 | 0.065 | 0.261 | 0.674 | 0.8006135 | 0.073 | 0.2488 | 0.6534 | 0.0092 | 0.0156 | 0 | 4.24 | 1.38303e-06 | 97.39177 | 22969.76 | 0.0001429057 | 0.0002423183 | 0.001307404 | 0.1093049 | 0.1853431
1 | 22 | 50.1 | 50 | 532.4 | 532.4 | 11.09 | 0.065 | 0.261 | 0.674 | 0.8006135 | 0.0671 | 0.2487 | 0.6247 | 0.0318 | 0.0275 | 0.0002 | 4.24 | 4.007119e-07 | 336.1412 | 79278.59 | 0.0003983405 | 0.0003444769 | 0.001307404 | 0.3046805 | 0.2634816
1 | 23 | 49.9 | 50 | 532.4 | 532.4 | 22.07 | 0.065 | 0.261 | 0.674 | 0.8006135 | 0.0704 | 0.2486 | 0.6386 | 0.0211 | 0.0212 | 0.0001 | 4.24 | 8.006453e-07 | 168.234 | 39677.83 | 0.0005259938 | 0.0005284866 | 0.001307404 | 0.4023192 | 0.404226
1 | 24 | 14.9 | 15 | 547.8 | 547.8 | 15.11 | 0.065 | 0.261 | 0.674 | 0.8006135 | 0.0792 | 0.2425 | 0.6565 | 0.004 | 0.0178 | 0 | 4.24 | 1.888863e-06 | 71.31049 | 16818.51 | 1.990479e-05 | 8.857631e-05 | 0.001307404 | 0.01522466 | 0.06774976
1 | 25 | 14.8 | 15 | 547.8 | 547.8 | 24.84 | 0.065 | 0.261 | 0.674 | 0.8006135 | 0.076 | 0.2444 | 0.6618 | 0.0033 | 0.0145 | 0 | 4.24 | 3.126168e-06 | 43.08655 | 10161.92 | 2.699595e-05 | 0.0001186186 | 0.001307404 | 0.02064851 | 0.09072832
1 | 26 | 30.2 | 30 | 547.8 | 547.8 | 15.43 | 0.065 | 0.261 | 0.674 | 0.8006135 | 0.0766 | 0.2414 | 0.6473 | 0.0118 | 0.0229 | 0 | 4.24 | 9.51659e-07 | 141.5379 | 33381.57 | 0.0001199254 | 0.0002327365 | 0.001307404 | 0.09172785 | 0.1780142
1 | 27 | 30.3 | 30 | 547.8 | 547.8 | 24.89 | 0.065 | 0.261 | 0.674 | 0.8006135 | 0.0752 | 0.2428 | 0.6531 | 0.0094 | 0.0195 | 0 | 4.24 | 1.530047e-06 | 88.03378 | 20762.68 | 0.0001541047 | 0.0003196852 | 0.001307404 | 0.1178707 | 0.2445191
1 | 28 | 49.9 | 50 | 547.8 | 547.8 | 11.38 | 0.065 | 0.261 | 0.674 | 0.8006135 | 0.0713 | 0.2435 | 0.6269 | 0.0289 | 0.0292 | 0.0002 | 4.24 | 4.2478e-07 | 317.0954 | 74786.65 | 0.0003610372 | 0.000364785 | 0.001307404 | 0.2761481 | 0.2790147
1 | 29 | 49.9 | 50 | 547.8 | 547.8 | 18.37 | 0.065 | 0.261 | 0.674 | 0.8006135 | 0.0725 | 0.2423 | 0.6319 | 0.0244 | 0.0288 | 0.0001 | 4.24 | 6.85695e-07 | 196.4369 | 46329.45 | 0.0004920518 | 0.0005807824 | 0.001307404 | 0.3763579 | 0.4442257
2 | 1 | 15.1 | 15 | 483.5 | 483.5 | 10.29 | 0.053 | 0.047 | 0.9 | 0.47 | 0.0537 | 0.044 | 0.896 | 0.0038 | 0.0025 | 0 | 4.24 | 1.120302e-06 | 120.2316 | 28356.52 | 1.459008e-05 | 9.598736e-06 | 0.001307404 | 0.01115958 | 0.007341828
2 | 2 | 15 | 15 | 483.5 | 483.5 | 19.67 | 0.053 | 0.047 | 0.9 | 0.47 | 0.0537 | 0.0448 | 0.8981 | 0.0023 | 0.0011 | 0 | 4.24 | 2.155807e-06 | 62.48044 | 14735.95 | 1.688072e-05 | 8.073385e-06 | 0.001307404 | 0.01291163 | 0.006175127
2 | 3 | 29.9 | 30 | 483.5 | 483.5 | 10.1 | 0.053 | 0.047 | 0.9 | 0.47 | 0.0528 | 0.0426 | 0.8939 | 0.0067 | 0.004 | 0 | 4.24 | 5.553247e-07 | 242.5532 | 57205.94 | 5.049924e-05 | 3.01488e-05 | 0.001307404 | 0.03862558 | 0.02306005
2 | 4 | 30.1 | 30 | 483.5 | 483.5 | 24.9 | 0.053 | 0.047 | 0.9 | 0.47 | 0.054 | 0.0441 | 0.8959 | 0.0036 | 0.0024 | 0 | 4.24 | 1.359971e-06 | 99.04312 | 23359.23 | 6.689451e-05 | 4.459634e-05 | 0.001307404 | 0.05116591 | 0.0341106
2 | 5 | 49.4 | 50 | 483.5 | 483.5 | 7.6 | 0.053 | 0.047 | 0.9 | 0.47 | 0.0501 | 0.0407 | 0.8891 | 0.0129 | 0.0072 | 0 | 4.24 | 2.529202e-07 | 532.5624 | 125604.3 | 0.0001219385 | 6.805867e-05 | 0.001307404 | 0.09326762 | 0.05205634
2 | 6 | 49.4 | 50 | 483.5 | 483.5 | 17.88 | 0.053 | 0.047 | 0.9 | 0.47 | 0.0531 | 0.0426 | 0.8941 | 0.0063 | 0.0039 | 0 | 4.24 | 5.95028e-07 | 226.3688 | 53388.87 | 0.0001401024 | 8.673003e-05 | 0.001307404 | 0.1071607 | 0.06633759
2 | 7 | 14.7 | 15 | 499.3 | 499.3 | 8.25 | 0.053 | 0.047 | 0.9 | 0.47 | 0.0523 | 0.0426 | 0.8952 | 0.0061 | 0.0038 | 0 | 4.24 | 9.527929e-07 | 141.3694 | 33341.84 | 1.818349e-05 | 1.132742e-05 | 0.001307404 | 0.01390809 | 0.008664057
2 | 8 | 15 | 15 | 499.3 | 499.3 | 15.27 | 0.053 | 0.047 | 0.9 | 0.47 | 0.053 | 0.0438 | 0.8972 | 0.0036 | 0.0024 | 0 | 4.24 | 1.728262e-06 | 77.93711 | 18381.39 | 1.986255e-05 | 1.32417e-05 | 0.001307404 | 0.01519236 | 0.01012824
2 | 9 | 29.9 | 30 | 499.3 | 499.3 | 7.84 | 0.053 | 0.047 | 0.9 | 0.47 | 0.0477 | 0.0405 | 0.8898 | 0.0153 | 0.0066 | 0.0001 | 4.24 | 4.451504e-07 | 302.5849 | 71364.36 | 8.668242e-05 | 3.739242e-05 | 0.001307404 | 0.06630118 | 0.02860051
2 | 10 | 30 | 30 | 499.3 | 499.3 | 17.77 | 0.053 | 0.047 | 0.9 | 0.47 | 0.0522 | 0.0423 | 0.8937 | 0.0075 | 0.0043 | 0 | 4.24 | 1.005607e-06 | 133.9448 | 31590.76 | 9.631019e-05 | 5.521784e-05 | 0.001307404 | 0.07366521 | 0.04223472
2 | 11 | 50.2 | 50 | 499.3 | 499.3 | 9.82 | 0.053 | 0.047 | 0.9 | 0.47 | 0.0447 | 0.0394 | 0.8862 | 0.0213 | 0.0083 | 0.0001 | 4.24 | 3.321006e-07 | 405.5873 | 95657.38 | 0.0002519204 | 9.816618e-05 | 0.001307404 | 0.1926875 | 0.07508481
2 | 12 | 50.1 | 50 | 499.3 | 499.3 | 19.69 | 0.053 | 0.047 | 0.9 | 0.47 | 0.0503 | 0.0409 | 0.8913 | 0.0114 | 0.006 | 0.0001 | 4.24 | 6.672213e-07 | 201.8757 | 47612.2 | 0.0002703478 | 0.0001422883 | 0.001307404 | 0.2067822 | 0.1088327
2 | 13 | 15 | 15 | 516.7 | 516.7 | 7.73 | 0.053 | 0.047 | 0.9 | 0.47 | 0.0525 | 0.0418 | 0.8919 | 0.0086 | 0.0052 | 0 | 4.24 | 9.05372e-07 | 148.774 | 35088.2 | 2.321104e-05 | 1.403458e-05 | 0.001307404 | 0.01775353 | 0.01073469
2 | 14 | 15.1 | 15 | 516.7 | 516.7 | 18.25 | 0.053 | 0.047 | 0.9 | 0.47 | 0.0535 | 0.0427 | 0.8944 | 0.0057 | 0.0037 | 0 | 4.24 | 2.123365e-06 | 63.43505 | 14961.1 | 3.632071e-05 | 2.35766e-05 | 0.001307404 | 0.02778079 | 0.01803314
2 | 15 | 29.9 | 30 | 516.7 | 516.7 | 9.86 | 0.053 | 0.047 | 0.9 | 0.47 | 0.0456 | 0.0399 | 0.8869 | 0.0196 | 0.0079 | 0.0001 | 4.24 | 5.793547e-07 | 232.4928 | 54833.2 | 0.0001349521 | 5.439396e-05 | 0.001307404 | 0.1032214 | 0.04160455
2 | 16 | 30 | 30 | 516.7 | 516.7 | 19.22 | 0.053 | 0.047 | 0.9 | 0.47 | 0.0502 | 0.041 | 0.8903 | 0.0121 | 0.0064 | 0 | 4.24 | 1.125566e-06 | 119.6694 | 28223.91 | 0.0001623998 | 8.58974e-05 | 0.001307404 | 0.1242154 | 0.06570073
2 | 17 | 50.2 | 50 | 516.7 | 516.7 | 10.95 | 0.053 | 0.047 | 0.9 | 0.47 | 0.0373 | 0.0377 | 0.8804 | 0.0329 | 0.0115 | 0.0002 | 4.24 | 3.832209e-07 | 351.4834 | 82897.02 | 0.0004192812 | 0.0001465573 | 0.001307404 | 0.3206975 | 0.1120979
2 | 18 | 50 | 50 | 516.7 | 516.7 | 18.52 | 0.053 | 0.047 | 0.9 | 0.47 | 0.0443 | 0.0388 | 0.8858 | 0.0219 | 0.0091 | 0.0001 | 4.24 | 6.507434e-07 | 206.9875 | 48817.82 | 0.0004720418 | 0.0001961452 | 0.001307404 | 0.3610528 | 0.1500265
2 | 19 | 15.2 | 15 | 532.4 | 532.4 | 10.32 | 0.053 | 0.047 | 0.9 | 0.47 | 0.054 | 0.0412 | 0.891 | 0.0079 | 0.0059 | 0 | 4.24 | 1.229064e-06 | 109.5922 | 25847.21 | 2.762637e-05 | 2.063235e-05 | 0.001307404 | 0.02113071 | 0.01578116
2 | 20 | 15.1 | 15 | 532.4 | 532.4 | 19.9 | 0.053 | 0.047 | 0.9 | 0.47 | 0.0545 | 0.042 | 0.8932 | 0.0057 | 0.0046 | 0 | 4.24 | 2.385693e-06 | 56.45982 | 13316 | 3.84366e-05 | 3.101901e-05 | 0.001307404 | 0.02939918 | 0.02372565
2 | 21 | 29.8 | 30 | 532.4 | 532.4 | 10.29 | 0.053 | 0.047 | 0.9 | 0.47 | 0.0464 | 0.0394 | 0.8859 | 0.0195 | 0.0088 | 0 | 4.24 | 6.250827e-07 | 215.4847 | 50821.87 | 0.0001359869 | 6.136844e-05 | 0.001307404 | 0.1040129 | 0.04693916
2 | 22 | 29.8 | 30 | 532.4 | 532.4 | 21.52 | 0.053 | 0.047 | 0.9 | 0.47 | 0.0502 | 0.0405 | 0.8889 | 0.0133 | 0.0071 | 0 | 4.24 | 1.307267e-06 | 103.0361 | 24300.98 | 0.0001939729 | 0.0001035494 | 0.001307404 | 0.1483649 | 0.07920232
2 | 23 | 49.6 | 50 | 532.4 | 532.4 | 13.39 | 0.053 | 0.047 | 0.9 | 0.47 | 0.0384 | 0.0368 | 0.8802 | 0.032 | 0.0125 | 0.0001 | 4.24 | 4.886943e-07 | 275.6238 | 65005.61 | 0.0004839788 | 0.0001890542 | 0.001307404 | 0.3701831 | 0.1446028
2 | 24 | 50 | 50 | 532.4 | 532.4 | 22.85 | 0.053 | 0.047 | 0.9 | 0.47 | 0.0424 | 0.0372 | 0.8851 | 0.0245 | 0.0107 | 0.0001 | 4.24 | 8.272839e-07 | 162.8169 | 38400.21 | 0.0006323363 | 0.0002761632 | 0.001307404 | 0.4836579 | 0.2112302
2 | 25 | 29.8 | 30 | 547.8 | 547.8 | 14.19 | 0.053 | 0.047 | 0.9 | 0.47 | 0.05 | 0.0384 | 0.8882 | 0.0145 | 0.0089 | 0 | 4.24 | 8.869283e-07 | 151.8677 | 35817.86 | 0.0001355231 | 8.318317e-05 | 0.001307404 | 0.1036582 | 0.06362469
2 | 26 | 29.9 | 30 | 547.8 | 547.8 | 20.27 | 0.053 | 0.047 | 0.9 | 0.47 | 0.051 | 0.0389 | 0.889 | 0.0127 | 0.0084 | 0 | 4.24 | 1.262714e-06 | 106.6717 | 25158.41 | 0.0001695589 | 0.0001121492 | 0.001307404 | 0.1296913 | 0.08578005
2 | 27 | 49.8 | 50 | 547.8 | 547.8 | 13.57 | 0.053 | 0.047 | 0.9 | 0.47 | 0.0405 | 0.0361 | 0.8815 | 0.0292 | 0.0126 | 0.0001 | 4.24 | 5.07543e-07 | 265.3879 | 62591.49 | 0.0004349853 | 0.0001876991 | 0.001307404 | 0.3327091 | 0.1435663
2 | 28 | 49.7 | 50 | 547.8 | 547.8 | 20.33 | 0.053 | 0.047 | 0.9 | 0.47 | 0.0432 | 0.0368 | 0.8835 | 0.0251 | 0.0113 | 0.0001 | 4.24 | 7.619095e-07 | 176.7871 | 41695.08 | 0.000560174 | 0.0002521899 | 0.001307404 | 0.4284628 | 0.1928936
3 | 1 | 15 | 15 | 483.5 | 483.5 | 5.44 | 0.22 | 0.155 | 0.625 | 0.4133333 | 0.2206 | 0.1536 | 0.6185 | 0.0056 | 0.0017 | 0 | 4.24 | 5.962172e-07 | 225.9173 | 53282.39 | 1.136699e-05 | 3.450694e-06 | 0.001307404 | 0.008694323 | 0.002639348
3 | 2 | 15.2 | 15 | 483.5 | 483.5 | 12.42 | 0.22 | 0.155 | 0.625 | 0.4133333 | 0.221 | 0.1538 | 0.6213 | 0.0032 | 0.0007 | 0 | 4.24 | 1.343306e-06 | 100.2719 | 23649.03 | 1.482963e-05 | 3.243981e-06 | 0.001307404 | 0.0113428 | 0.002481238
3 | 3 | 29.7 | 30 | 483.5 | 483.5 | 5.48 | 0.22 | 0.155 | 0.625 | 0.4133333 | 0.2195 | 0.1533 | 0.614 | 0.0098 | 0.0034 | 0 | 4.24 | 3.033339e-07 | 444.0512 | 104729.1 | 4.007701e-05 | 1.390427e-05 | 0.001307404 | 0.03065388 | 0.01063502
3 | 4 | 29.5 | 30 | 483.5 | 483.5 | 13.67 | 0.22 | 0.155 | 0.625 | 0.4133333 | 0.2211 | 0.1534 | 0.6191 | 0.0045 | 0.0019 | 0 | 4.24 | 7.618041e-07 | 176.8116 | 41700.84 | 4.590602e-05 | 1.938254e-05 | 0.001307404 | 0.03511235 | 0.01482521
3 | 5 | 49.8 | 50 | 483.5 | 483.5 | 7.09 | 0.22 | 0.155 | 0.625 | 0.4133333 | 0.2191 | 0.1528 | 0.611 | 0.0126 | 0.0045 | 0 | 4.24 | 2.340527e-07 | 575.4933 | 135729.6 | 0.0001111103 | 3.968224e-05 | 0.001307404 | 0.08498541 | 0.03035193
3 | 6 | 49.2 | 50 | 483.5 | 483.5 | 13.62 | 0.22 | 0.155 | 0.625 | 0.4133333 | 0.221 | 0.1526 | 0.6161 | 0.007 | 0.0033 | 0 | 4.24 | 4.551021e-07 | 295.9683 | 69803.84 | 0.0001185803 | 5.590214e-05 | 0.001307404 | 0.09069905 | 0.04275812
3 | 7 | 15 | 15 | 499.3 | 499.3 | 6.76 | 0.22 | 0.155 | 0.625 | 0.4133333 | 0.219 | 0.153 | 0.6169 | 0.0085 | 0.0026 | 0 | 4.24 | 7.650985e-07 | 176.0503 | 41521.29 | 2.076152e-05 | 6.350583e-06 | 0.001307404 | 0.01587996 | 0.004857399
3 | 8 | 15 | 15 | 499.3 | 499.3 | 12.72 | 0.22 | 0.155 | 0.625 | 0.4133333 | 0.2205 | 0.1527 | 0.6202 | 0.0046 | 0.002 | 0 | 4.24 | 1.439653e-06 | 93.5613 | 22066.34 | 2.114163e-05 | 9.192014e-06 | 0.001307404 | 0.0161707 | 0.007030737
3 | 9 | 29.5 | 30 | 499.3 | 499.3 | 9.37 | 0.22 | 0.155 | 0.625 | 0.4133333 | 0.2188 | 0.1545 | 0.6099 | 0.0131 | 0.0037 | 0 | 4.24 | 5.392368e-07 | 249.7897 | 58912.66 | 8.870221e-05 | 2.50533e-05 | 0.001307404 | 0.06784606 | 0.01916263
3 | 10 | 29.9 | 30 | 499.3 | 499.3 | 16.65 | 0.22 | 0.155 | 0.625 | 0.4133333 | 0.2208 | 0.1539 | 0.6148 | 0.0076 | 0.0029 | 0 | 4.24 | 9.453769e-07 | 142.4784 | 33603.4 | 9.144319e-05 | 3.48928e-05 | 0.001307404 | 0.06994257 | 0.02668861
3 | 11 | 49.9 | 50 | 499.3 | 499.3 | 7.34 | 0.22 | 0.155 | 0.625 | 0.4133333 | 0.2144 | 0.1564 | 0.5982 | 0.0252 | 0.0057 | 0.0001 | 4.24 | 2.497224e-07 | 539.3822 | 127212.8 | 0.0002227763 | 5.038987e-05 | 0.001307404 | 0.1703959 | 0.03854193
3 | 12 | 50.5 | 50 | 499.3 | 499.3 | 16.65 | 0.22 | 0.155 | 0.625 | 0.4133333 | 0.2194 | 0.154 | 0.609 | 0.013 | 0.0046 | 0 | 4.24 | 5.59738e-07 | 240.6408 | 56754.9 | 0.0002606933 | 9.224533e-05 | 0.001307404 | 0.1993977 | 0.0705561
3 | 13 | 15.2 | 15 | 516.7 | 516.7 | 7.58 | 0.22 | 0.155 | 0.625 | 0.4133333 | 0.2154 | 0.1517 | 0.6167 | 0.0123 | 0.0039 | 0 | 4.24 | 8.761217e-07 | 153.741 | 36259.66 | 3.2553e-05 | 1.032168e-05 | 0.001307404 | 0.02489896 | 0.007894791
3 | 14 | 15.2 | 15 | 516.7 | 516.7 | 15.61 | 0.22 | 0.155 | 0.625 | 0.4133333 | 0.2174 | 0.1509 | 0.622 | 0.0068 | 0.0029 | 0 | 4.24 | 1.804256e-06 | 74.65448 | 17607.19 | 3.706197e-05 | 1.580584e-05 | 0.001307404 | 0.02834775 | 0.01208948
3 | 15 | 30.3 | 30 | 516.7 | 516.7 | 6.57 | 0.22 | 0.155 | 0.625 | 0.4133333 | 0.2065 | 0.1551 | 0.602 | 0.0308 | 0.0055 | 0.0001 | 4.24 | 3.809444e-07 | 353.5839 | 83392.42 | 0.0001413067 | 2.523334e-05 | 0.001307404 | 0.1080819 | 0.01930034
3 | 16 | 30.1 | 30 | 516.7 | 516.7 | 13.31 | 0.22 | 0.155 | 0.625 | 0.4133333 | 0.2123 | 0.152 | 0.6124 | 0.0187 | 0.0045 | 0.0001 | 4.24 | 7.768736e-07 | 173.3819 | 40891.95 | 0.0001738066 | 4.182512e-05 | 0.001307404 | 0.1329403 | 0.03199097
3 | 17 | 50 | 50 | 516.7 | 516.7 | 6.88 | 0.22 | 0.155 | 0.625 | 0.4133333 | 0.1997 | 0.1628 | 0.579 | 0.0511 | 0.0072 | 0.0002 | 4.24 | 2.417449e-07 | 557.1816 | 131410.8 | 0.0004091709 | 5.765226e-05 | 0.001307404 | 0.3129644 | 0.04409674
3 | 18 | 50.7 | 50 | 516.7 | 516.7 | 16.21 | 0.22 | 0.155 | 0.625 | 0.4133333 | 0.2122 | 0.156 | 0.5986 | 0.0271 | 0.006 | 0.0001 | 4.24 | 5.617122e-07 | 239.795 | 56555.43 | 0.0005112669 | 0.0001131956 | 0.001307404 | 0.3910551 | 0.08658045
3 | 19 | 15 | 15 | 532.4 | 532.4 | 14.46 | 0.22 | 0.155 | 0.625 | 0.4133333 | 0.2205 | 0.1533 | 0.6145 | 0.0082 | 0.0035 | 0 | 4.24 | 1.74508e-06 | 77.18601 | 18204.25 | 4.017901e-05 | 1.714958e-05 | 0.001307404 | 0.0307319 | 0.01311727
3 | 20 | 14.9 | 15 | 532.4 | 532.4 | 21.38 | 0.22 | 0.155 | 0.625 | 0.4133333 | 0.2215 | 0.1534 | 0.616 | 0.0063 | 0.0028 | 0 | 4.24 | 2.597526e-06 | 51.85542 | 12230.05 | 4.564207e-05 | 2.028536e-05 | 0.001307404 | 0.03491046 | 0.01551576
3 | 21 | 30.5 | 30 | 532.4 | 532.4 | 11.39 | 0.22 | 0.155 | 0.625 | 0.4133333 | 0.2113 | 0.1568 | 0.597 | 0.0289 | 0.0059 | 0.0001 | 4.24 | 6.760243e-07 | 199.247 | 46992.21 | 0.0002230841 | 4.554312e-05 | 0.001307404 | 0.1706314 | 0.03483477
3 | 22 | 30.3 | 30 | 532.4 | 532.4 | 20.11 | 0.22 | 0.155 | 0.625 | 0.4133333 | 0.2167 | 0.1545 | 0.6047 | 0.0189 | 0.0052 | 0 | 4.24 | 1.201456e-06 | 112.1105 | 26441.15 | 0.0002575852 | 7.087001e-05 | 0.001307404 | 0.1970204 | 0.05420666
3 | 23 | 49.8 | 50 | 532.4 | 532.4 | 14.48 | 0.22 | 0.155 | 0.625 | 0.4133333 | 0.2024 | 0.1607 | 0.583 | 0.0465 | 0.0072 | 0.0002 | 4.24 | 5.263536e-07 | 255.9036 | 60354.62 | 0.0007605317 | 0.0001177598 | 0.001307404 | 0.5817113 | 0.09007143
3 | 24 | 49.5 | 50 | 532.4 | 532.4 | 19.99 | 0.22 | 0.155 | 0.625 | 0.4133333 | 0.2081 | 0.1586 | 0.589 | 0.0372 | 0.0069 | 0.0002 | 4.24 | 7.310482e-07 | 184.2502 | 43455.24 | 0.0008399464 | 0.0001557965 | 0.001307404 | 0.6424536 | 0.1191648
3 | 25 | 14.9 | 15 | 547.8 | 547.8 | 14.31 | 0.22 | 0.155 | 0.625 | 0.4133333 | 0.2227 | 0.1523 | 0.6133 | 0.0072 | 0.0045 | 0 | 4.24 | 1.788857e-06 | 75.2971 | 17758.75 | 3.393167e-05 | 2.120729e-05 | 0.001307404 | 0.02595347 | 0.01622092
3 | 26 | 15.1 | 15 | 547.8 | 547.8 | 28.13 | 0.22 | 0.155 | 0.625 | 0.4133333 | 0.2222 | 0.1523 | 0.6169 | 0.0051 | 0.0035 | 0 | 4.24 | 3.469886e-06 | 38.81851 | 9155.309 | 4.724687e-05 | 3.242432e-05 | 0.001307404 | 0.03613792 | 0.02480054
3 | 27 | 30.1 | 30 | 547.8 | 547.8 | 11.43 | 0.22 | 0.155 | 0.625 | 0.4133333 | 0.2147 | 0.1559 | 0.5978 | 0.0254 | 0.0061 | 0.0001 | 4.24 | 7.072975e-07 | 190.4372 | 44914.45 | 0.0001912243 | 4.592394e-05 | 0.001307404 | 0.1462626 | 0.03512605
3 | 28 | 30 | 30 | 547.8 | 547.8 | 20.3 | 0.22 | 0.155 | 0.625 | 0.4133333 | 0.2188 | 0.1547 | 0.6029 | 0.018 | 0.0056 | 0 | 4.24 | 1.260367e-06 | 106.8703 | 25205.25 | 0.0002406754 | 7.487678e-05 | 0.001307404 | 0.1840865 | 0.05727134
3 | 29 | 49.9 | 50 | 547.8 | 547.8 | 14.45 | 0.22 | 0.155 | 0.625 | 0.4133333 | 0.2039 | 0.1605 | 0.5825 | 0.0451 | 0.0078 | 0.0002 | 4.24 | 5.393736e-07 | 249.7263 | 58897.72 | 0.000715412 | 0.0001237298 | 0.001307404 | 0.5472004 | 0.09463777
3 | 30 | 50 | 50 | 547.8 | 547.8 | 27.79 | 0.22 | 0.155 | 0.625 | 0.4133333 | 0.2113 | 0.1569 | 0.5937 | 0.0312 | 0.0068 | 0.0001 | 4.24 | 1.03524e-06 | 130.1107 | 30686.49 | 0.0009518203 | 0.000207448 | 0.001307404 | 0.7280231 | 0.1586717
4 | 1 | 15.4 | 15 | 483.5 | 483.5 | 5.74 | 0.12 | 0.021 | 0.859 | 0.1489362 | 0.117 | 0.02 | 0.8558 | 0.0063 | 0.0009 | 0 | 4.24 | 6.127566e-07 | 219.8194 | 51844.2 | 1.349308e-05 | 1.927583e-06 | 0.001307404 | 0.01032051 | 0.001474359
4 | 2 | 15.2 | 15 | 483.5 | 483.5 | 10.67 | 0.12 | 0.021 | 0.859 | 0.1489362 | 0.1187 | 0.0202 | 0.857 | 0.0034 | 0.0007 | 0 | 4.24 | 1.154031e-06 | 116.7176 | 27527.74 | 1.353636e-05 | 2.786898e-06 | 0.001307404 | 0.01035362 | 0.002131627
4 | 3 | 30 | 30 | 483.5 | 483.5 | 7.1 | 0.12 | 0.021 | 0.859 | 0.1489362 | 0.1164 | 0.0197 | 0.8512 | 0.0111 | 0.0015 | 0.0001 | 4.24 | 3.890755e-07 | 346.1944 | 81649.63 | 5.881254e-05 | 7.947641e-06 | 0.001307404 | 0.04498422 | 0.006078948
4 | 4 | 30 | 30 | 483.5 | 483.5 | 16.02 | 0.12 | 0.021 | 0.859 | 0.1489362 | 0.1181 | 0.0196 | 0.856 | 0.0051 | 0.0011 | 0.0001 | 4.24 | 8.778859e-07 | 153.432 | 36186.79 | 6.097072e-05 | 1.315055e-05 | 0.001307404 | 0.04663495 | 0.01005852
4 | 5 | 49.8 | 50 | 483.5 | 483.5 | 7.45 | 0.12 | 0.021 | 0.859 | 0.1489362 | 0.1097 | 0.0186 | 0.8504 | 0.019 | 0.0022 | 0.0001 | 4.24 | 2.459369e-07 | 547.6842 | 129170.8 | 0.0001760546 | 2.038526e-05 | 0.001307404 | 0.1346596 | 0.01559217
4 | 6 | 49.7 | 50 | 483.5 | 483.5 | 13.95 | 0.12 | 0.021 | 0.859 | 0.1489362 | 0.116 | 0.0193 | 0.8541 | 0.009 | 0.0016 | 0 | 4.24 | 4.614394e-07 | 291.9035 | 68845.17 | 0.0001561544 | 2.776077e-05 | 0.001307404 | 0.1194385 | 0.02123351
4 | 7 | 15 | 15 | 499.3 | 499.3 | 7.85 | 0.12 | 0.021 | 0.859 | 0.1489362 | 0.1145 | 0.0201 | 0.8553 | 0.0084 | 0.0016 | 0.0001 | 4.24 | 8.88465e-07 | 151.6051 | 35755.91 | 2.382553e-05 | 4.538195e-06 | 0.001307404 | 0.01822354 | 0.00347115
4 | 8 | 14.9 | 15 | 499.3 | 499.3 | 17.49 | 0.12 | 0.021 | 0.859 | 0.1489362 | 0.1179 | 0.0207 | 0.8563 | 0.004 | 0.0011 | 0 | 4.24 | 1.992808e-06 | 67.59095 | 15941.26 | 2.527804e-05 | 6.95146e-06 | 0.001307404 | 0.01933453 | 0.005316995
4 | 9 | 30 | 30 | 499.3 | 499.3 | 7.92 | 0.12 | 0.021 | 0.859 | 0.1489362 | 0.1087 | 0.0195 | 0.851 | 0.0183 | 0.0023 | 0.0002 | 4.24 | 4.481938e-07 | 300.5302 | 70879.77 | 0.0001047369 | 1.316366e-05 | 0.001307404 | 0.08011061 | 0.01006855
4 | 10 | 30 | 30 | 499.3 | 499.3 | 18.5 | 0.12 | 0.021 | 0.859 | 0.1489362 | 0.1161 | 0.0197 | 0.8539 | 0.0083 | 0.0019 | 0.0001 | 4.24 | 1.046917e-06 | 128.6594 | 30344.2 | 0.0001109618 | 2.540089e-05 | 0.001307404 | 0.08487183 | 0.01942849
4 | 11 | 49.8 | 50 | 499.3 | 499.3 | 6.9 | 0.12 | 0.021 | 0.859 | 0.1489362 | 0.0938 | 0.0191 | 0.8447 | 0.0392 | 0.003 | 0.0002 | 4.24 | 2.35224e-07 | 572.6277 | 135053.7 | 0.0003257673 | 2.493117e-05 | 0.001307404 | 0.2491711 | 0.01906922
4 | 12 | 49.7 | 50 | 499.3 | 499.3 | 14.21 | 0.12 | 0.021 | 0.859 | 0.1489362 | 0.108 | 0.0189 | 0.8501 | 0.0207 | 0.0022 | 0.0001 | 4.24 | 4.853998e-07 | 277.4945 | 65446.82 | 0.0003542719 | 3.765209e-05 | 0.001307404 | 0.2709736 | 0.02879912
4 | 13 | 15 | 15 | 516.7 | 516.7 | 7.02 | 0.12 | 0.021 | 0.859 | 0.1489362 | 0.1119 | 0.0201 | 0.8536 | 0.0133 | 0.001 | 0.0001 | 4.24 | 8.222136e-07 | 163.8209 | 38637.01 | 3.259909e-05 | 2.451059e-06 | 0.001307404 | 0.02493421 | 0.001874753
4 | 14 | 15 | 15 | 516.7 | 516.7 | 14.82 | 0.12 | 0.021 | 0.859 | 0.1489362 | 0.1149 | 0.0199 | 0.8562 | 0.0081 | 0.0009 | 0 | 4.24 | 1.735784e-06 | 77.59938 | 18301.74 | 4.191311e-05 | 4.657012e-06 | 0.001307404 | 0.03205827 | 0.00356203
4 | 15 | 30 | 30 | 516.7 | 516.7 | 8.77 | 0.12 | 0.021 | 0.859 | 0.1489362 | 0.1024 | 0.0197 | 0.8487 | 0.0272 | 0.0019 | 0.0001 | 4.24 | 5.135907e-07 | 262.2629 | 61854.46 | 0.000166577 | 1.16359e-05 | 0.001307404 | 0.1274105 | 0.008900001
4 | 16 | 29.7 | 30 | 516.7 | 516.7 | 15.78 | 0.12 | 0.021 | 0.859 | 0.1489362 | 0.1096 | 0.0196 | 0.8507 | 0.0182 | 0.0018 | 0.0001 | 4.24 | 9.334463e-07 | 144.2994 | 34032.89 | 0.0002005511 | 1.983472e-05 | 0.001307404 | 0.1533964 | 0.01517107
4 | 17 | 50 | 50 | 516.7 | 516.7 | 10.87 | 0.12 | 0.021 | 0.859 | 0.1489362 | 0.0892 | 0.0195 | 0.8416 | 0.0465 | 0.003 | 0.0002 | 4.24 | 3.819428e-07 | 352.6596 | 83174.42 | 0.0005882716 | 3.795301e-05 | 0.001307404 | 0.449954 | 0.02902929
4 | 18 | 49.8 | 50 | 516.7 | 516.7 | 17.49 | 0.12 | 0.021 | 0.859 | 0.1489362 | 0.0996 | 0.0193 | 0.8457 | 0.0325 | 0.0027 | 0.0002 | 4.24 | 6.1702e-07 | 218.3005 | 51485.97 | 0.000661559 | 5.496029e-05 | 0.001307404 | 0.5060096 | 0.04203772
4 | 19 | 15 | 15 | 532.4 | 532.4 | 10.84 | 0.12 | 0.021 | 0.859 | 0.1489362 | 0.1142 | 0.0199 | 0.8543 | 0.0103 | 0.0013 | 0 | 4.24 | 1.308207e-06 | 102.9621 | 24283.53 | 3.783412e-05 | 4.77518e-06 | 0.001307404 | 0.02893835 | 0.003652413
4 | 20 | 15 | 15 | 532.4 | 532.4 | 18.56 | 0.12 | 0.021 | 0.859 | 0.1489362 | 0.1161 | 0.02 | 0.8556 | 0.0074 | 0.0009 | 0 | 4.24 | 2.239882e-06 | 60.13522 | 14182.83 | 4.654004e-05 | 5.660275e-06 | 0.001307404 | 0.03559729 | 0.0043294
4 | 21 | 29.9 | 30 | 532.4 | 532.4 | 10.62 | 0.12 | 0.021 | 0.859 | 0.1489362 | 0.1031 | 0.0198 | 0.8498 | 0.0252 | 0.0021 | 0 | 4.24 | 6.429715e-07 | 209.4895 | 49407.9 | 0.0001813728 | 1.51144e-05 | 0.001307404 | 0.1387274 | 0.01156062
4 | 22 | 29.8 | 30 | 532.4 | 532.4 | 18.25 | 0.12 | 0.021 | 0.859 | 0.1489362 | 0.1085 | 0.0196 | 0.8517 | 0.0183 | 0.0019 | 0 | 4.24 | 1.108626e-06 | 121.498 | 28655.18 | 0.0002263399 | 2.349977e-05 | 0.001307404 | 0.1731216 | 0.01797437
4 | 23 | 49.8 | 50 | 532.4 | 532.4 | 10.46 | 0.12 | 0.021 | 0.859 | 0.1489362 | 0.0874 | 0.0195 | 0.8418 | 0.0481 | 0.003 | 0.0002 | 4.24 | 3.802251e-07 | 354.2528 | 83550.18 | 0.0005682934 | 3.544449e-05 | 0.001307404 | 0.4346731 | 0.02711059
4 | 24 | 50 | 50 | 532.4 | 532.4 | 18.49 | 0.12 | 0.021 | 0.859 | 0.1489362 | 0.0973 | 0.0193 | 0.8449 | 0.0356 | 0.0027 | 0.0002 | 4.24 | 6.694302e-07 | 201.2096 | 47455.1 | 0.000743503 | 5.638927e-05 | 0.001307404 | 0.5686865 | 0.04313072
4 | 25 | 15 | 15 | 547.8 | 547.8 | 11.96 | 0.12 | 0.021 | 0.859 | 0.1489362 | 0.1162 | 0.0198 | 0.8544 | 0.0082 | 0.0013 | 0.0001 | 4.24 | 1.485123e-06 | 90.69675 | 21390.74 | 3.229819e-05 | 5.120444e-06 | 0.001307404 | 0.02470406 | 0.003916497
4 | 26 | 15.1 | 15 | 547.8 | 547.8 | 19.57 | 0.12 | 0.021 | 0.859 | 0.1489362 | 0.1174 | 0.0198 | 0.8555 | 0.0063 | 0.001 | 0 | 4.24 | 2.413994e-06 | 55.79789 | 13159.88 | 4.060359e-05 | 6.445015e-06 | 0.001307404 | 0.03105665 | 0.004929628
4 | 27 | 29.6 | 30 | 547.8 | 547.8 | 19.41 | 0.12 | 0.021 | 0.859 | 0.1489362 | 0.1097 | 0.0195 | 0.8517 | 0.0172 | 0.0018 | 0.0001 | 4.24 | 1.221395e-06 | 110.2803 | 26009.5 | 0.0002198959 | 2.301236e-05 | 0.001307404 | 0.1681927 | 0.01760157
5 | 1 | 15.3 | 15 | 483.5 | 483.5 | 5.27 | 0.179 | 0.067 | 0.754 | 0.2723577 | 0.1763 | 0.0647 | 0.7502 | 0.0065 | 0.0022 | 0.0001 | 4.24 | 5.662602e-07 | 237.8691 | 56101.2 | 1.278152e-05 | 4.326054e-06 | 0.001307404 | 0.009776261 | 0.003308888
5 | 2 | 15.2 | 15 | 483.5 | 483.5 | 12.56 | 0.179 | 0.067 | 0.754 | 0.2723577 | 0.1777 | 0.0651 | 0.7526 | 0.0031 | 0.0015 | 0 | 4.24 | 1.358448e-06 | 99.1542 | 23385.43 | 1.452814e-05 | 7.029745e-06 | 0.001307404 | 0.0111122 | 0.005376872
5 | 3 | 31 | 30 | 483.5 | 483.5 | 7.55 | 0.179 | 0.067 | 0.754 | 0.2723577 | 0.1765 | 0.0642 | 0.7474 | 0.0085 | 0.0033 | 0.0001 | 4.24 | 4.00389e-07 | 336.4123 | 79342.53 | 4.789107e-05 | 1.8593e-05 | 0.001307404 | 0.03663066 | 0.01422131
5 | 4 | 30.1 | 30 | 483.5 | 483.5 | 12.65 | 0.179 | 0.067 | 0.754 | 0.2723577 | 0.1776 | 0.0644 | 0.7504 | 0.0051 | 0.0025 | 0 | 4.24 | 6.90909e-07 | 194.9544 | 45979.82 | 4.814479e-05 | 2.360039e-05 | 0.001307404 | 0.03682473 | 0.01805134
5 | 5 | 50.1 | 50 | 483.5 | 483.5 | 8.32 | 0.179 | 0.067 | 0.754 | 0.2723577 | 0.1756 | 0.0641 | 0.7426 | 0.0133 | 0.0043 | 0.0001 | 4.24 | 2.730124e-07 | 493.3687 | 116360.5 | 0.0001376298 | 4.449684e-05 | 0.001307404 | 0.1052695 | 0.0340345
5 | 6 | 50 | 50 | 483.5 | 483.5 | 14.41 | 0.179 | 0.067 | 0.754 | 0.2723577 | 0.1787 | 0.0645 | 0.7463 | 0.007 | 0.0034 | 0.0001 | 4.24 | 4.737954e-07 | 284.2911 | 67049.78 | 0.0001254583 | 6.093689e-05 | 0.001307404 | 0.09595986 | 0.04660907
5 | 7 | 15.3 | 15 | 499.3 | 499.3 | 8.66 | 0.179 | 0.067 | 0.754 | 0.2723577 | 0.1765 | 0.0651 | 0.7478 | 0.0081 | 0.0024 | 0.0001 | 4.24 | 9.609225e-07 | 140.1734 | 33059.77 | 2.534524e-05 | 7.509702e-06 | 0.001307404 | 0.01938593 | 0.005743979
5 | 8 | 15.4 | 15 | 499.3 | 499.3 | 15.99 | 0.179 | 0.067 | 0.754 | 0.2723577 | 0.1787 | 0.0655 | 0.7495 | 0.0045 | 0.0018 | 0 | 4.24 | 1.762746e-06 | 76.41249 | 18021.81 | 2.599887e-05 | 1.039955e-05 | 0.001307404 | 0.01988588 | 0.00795435
5 | 9 | 30.3 | 30 | 499.3 | 499.3 | 8.21 | 0.179 | 0.067 | 0.754 | 0.2723577 | 0.1725 | 0.0652 | 0.74 | 0.0183 | 0.0038 | 0.0002 | 4.24 | 4.600049e-07 | 292.8138 | 69059.86 | 0.000108572 | 2.2545e-05 | 0.001307404 | 0.08304395 | 0.0172441
5 | 10 | 30.1 | 30 | 499.3 | 499.3 | 16.03 | 0.179 | 0.067 | 0.754 | 0.2723577 | 0.1775 | 0.0649 | 0.7457 | 0.0088 | 0.003 | 0.0001 | 4.24 | 9.04126e-07 | 148.979 | 35136.56 | 0.0001019389 | 3.475188e-05 | 0.001307404 | 0.07797043 | 0.02658083
5 | 11 | 50 | 50 | 499.3 | 499.3 | 8.2 | 0.179 | 0.067 | 0.754 | 0.2723577 | 0.1658 | 0.0651 | 0.7329 | 0.0306 | 0.0052 | 0.0004 | 4.24 | 2.784234e-07 | 483.7804 | 114099.1 | 0.0003022091 | 5.13558e-05 | 0.001307404 | 0.2311521 | 0.03928074
5 | 12 | 50 | 50 | 499.3 | 499.3 | 15.36 | 0.179 | 0.067 | 0.754 | 0.2723577 | 0.1724 | 0.0638 | 0.7427 | 0.0165 | 0.0044 | 0.0002 | 4.24 | 5.215346e-07 | 258.2682 | 60912.3 | 0.0003052442 | 8.139846e-05 | 0.001307404 | 0.2334735 | 0.06225961
5 | 13 | 15.3 | 15 | 516.7 | 516.7 | 8.76 | 0.179 | 0.067 | 0.754 | 0.2723577 | 0.1739 | 0.0651 | 0.746 | 0.0122 | 0.0027 | 0.0001 | 4.24 | 1.005892e-06 | 133.9068 | 31581.78 | 3.731476e-05 | 8.258184e-06 | 0.001307404 | 0.02854111 | 0.006316474
5 | 14 | 15.1 | 15 | 516.7 | 516.7 | 17.47 | 0.179 | 0.067 | 0.754 | 0.2723577 | 0.1767 | 0.0654 | 0.7487 | 0.0068 | 0.0023 | 0.0001 | 4.24 | 2.032613e-06 | 66.26729 | 15629.08 | 4.147806e-05 | 1.402935e-05 | 0.001307404 | 0.03172551 | 0.01073069
5 | 15 | 29.5 | 30 | 516.7 | 516.7 | 10.26 | 0.179 | 0.067 | 0.754 | 0.2723577 | 0.1688 | 0.066 | 0.7361 | 0.0247 | 0.0041 | 0.0003 | 4.24 | 6.110323e-07 | 220.4397 | 51990.5 | 0.0001769665 | 2.9375e-05 | 0.001307404 | 0.1353571 | 0.02246819
5 | 16 | 30 | 30 | 516.7 | 516.7 | 13.97 | 0.179 | 0.067 | 0.754 | 0.2723577 | 0.1676 | 0.0645 | 0.7421 | 0.0215 | 0.0041 | 0.0002 | 4.24 | 8.181143e-07 | 164.6418 | 38830.61 | 0.0002097401 | 3.999695e-05 | 0.001307404 | 0.1604249 | 0.03059265
5 | 17 | 50 | 50 | 516.7 | 516.7 | 8.27 | 0.179 | 0.067 | 0.754 | 0.2723577 | 0.1479 | 0.0679 | 0.7199 | 0.0572 | 0.0064 | 0.0007 | 4.24 | 2.905858e-07 | 463.532 | 109323.6 | 0.0005505502 | 6.160003e-05 | 0.001307404 | 0.4211018 | 0.04711629
5 | 18 | 49.9 | 50 | 516.7 | 516.7 | 13.97 | 0.179 | 0.067 | 0.754 | 0.2723577 | 0.1578 | 0.0652 | 0.7324 | 0.0387 | 0.0055 | 0.0004 | 4.24 | 4.918523e-07 | 273.8542 | 64588.24 | 0.0006292204 | 8.942408e-05 | 0.001307404 | 0.4812746 | 0.0683982
5 | 19 | 15.4 | 15 | 532.4 | 532.4 | 11.11 | 0.179 | 0.067 | 0.754 | 0.2723577 | 0.1762 | 0.0651 | 0.7443 | 0.0111 | 0.0032 | 0.0001 | 4.24 | 1.305966e-06 | 103.1388 | 24325.2 | 4.178824e-05 | 1.204706e-05 | 0.001307404 | 0.03196276 | 0.00921449
5 | 20 | 15.3 | 15 | 532.4 | 532.4 | 17.18 | 0.179 | 0.067 | 0.754 | 0.2723577 | 0.1776 | 0.064 | 0.7471 | 0.0082 | 0.003 | 0.0001 | 4.24 | 2.032685e-06 | 66.26495 | 15628.53 | 4.773689e-05 | 1.746471e-05 | 0.001307404 | 0.03651273 | 0.01335831
5 | 21 | 30 | 30 | 532.4 | 532.4 | 11.12 | 0.179 | 0.067 | 0.754 | 0.2723577 | 0.1662 | 0.0659 | 0.7349 | 0.0282 | 0.0045 | 0.0003 | 4.24 | 6.709991e-07 | 200.7391 | 47344.14 | 0.0002125206 | 3.391286e-05 | 0.001307404 | 0.1625516 | 0.02593908
5 | 22 | 30.1 | 30 | 532.4 | 532.4 | 19.5 | 0.179 | 0.067 | 0.754 | 0.2723577 | 0.1718 | 0.0653 | 0.7388 | 0.0195 | 0.0044 | 0.0002 | 4.24 | 1.172753e-06 | 114.8544 | 27088.29 | 0.0002577011 | 5.814794e-05 | 0.001307404 | 0.197109 | 0.04447588
5 | 23 | 50 | 50 | 532.4 | 532.4 | 11.32 | 0.179 | 0.067 | 0.754 | 0.2723577 | 0.1508 | 0.0671 | 0.7225 | 0.0526 | 0.0065 | 0.0005 | 4.24 | 4.098404e-07 | 328.6542 | 77512.78 | 0.0006725553 | 8.311044e-05 | 0.001307404 | 0.5144204 | 0.06356906
5 | 24 | 50 | 50 | 532.4 | 532.4 | 19.38 | 0.179 | 0.067 | 0.754 | 0.2723577 | 0.1606 | 0.066 | 0.7293 | 0.0379 | 0.0058 | 0.0004 | 4.24 | 7.016526e-07 | 191.9693 | 45275.78 | 0.0008296383 | 0.0001269631 | 0.001307404 | 0.6345692 | 0.09711085
5 | 25 | 15.1 | 15 | 547.8 | 547.8 | 12.54 | 0.179 | 0.067 | 0.754 | 0.2723577 | 0.1777 | 0.0643 | 0.7462 | 0.0083 | 0.0034 | 0.0001 | 4.24 | 1.546831e-06 | 87.07852 | 20537.39 | 3.427747e-05 | 1.404137e-05 | 0.001307404 | 0.02621796 | 0.01073989
5 | 26 | 15.1 | 15 | 547.8 | 547.8 | 20.19 | 0.179 | 0.067 | 0.754 | 0.2723577 | 0.1785 | 0.0643 | 0.7479 | 0.0064 | 0.0028 | 0.0001 | 4.24 | 2.490472e-06 | 54.08443 | 12755.76 | 4.255488e-05 | 1.861776e-05 | 0.001307404 | 0.03254914 | 0.01424025
5 | 27 | 29.8 | 30 | 547.8 | 547.8 | 15.02 | 0.179 | 0.067 | 0.754 | 0.2723577 | 0.1706 | 0.065 | 0.7379 | 0.022 | 0.0043 | 0.0002 | 4.24 | 9.388064e-07 | 143.4756 | 33838.58 | 0.0002176485 | 4.254039e-05 | 0.001307404 | 0.1664738 | 0.03253806
5 | 28 | 29.7 | 30 | 547.8 | 547.8 | 20.35 | 0.179 | 0.067 | 0.754 | 0.2723577 | 0.1723 | 0.0645 | 0.7406 | 0.0182 | 0.0043 | 0.0001 | 4.24 | 1.276234e-06 | 105.5416 | 24891.89 | 0.0002439489 | 5.763628e-05 | 0.001307404 | 0.1865903 | 0.04408452
5 | 29 | 50 | 50 | 547.8 | 547.8 | 11.19 | 0.179 | 0.067 | 0.754 | 0.2723577 | 0.1522 | 0.0674 | 0.7211 | 0.052 | 0.0067 | 0.0006 | 4.24 | 4.168525e-07 | 323.1257 | 76208.9 | 0.0006387711 | 8.23032e-05 | 0.001307404 | 0.4885797 | 0.06295162
5 | 30 | 50 | 50 | 547.8 | 547.8 | 19.53 | 0.179 | 0.067 | 0.754 | 0.2723577 | 0.1609 | 0.066 | 0.7281 | 0.0385 | 0.0061 | 0.0004 | 4.24 | 7.275362e-07 | 185.1396 | 43665.01 | 0.0008254197 | 0.0001307808 | 0.001307404 | 0.6313425 | 0.1000309
6 | 1 | 15.1 | 15 | 483.5 | 483.5 | 2.01 | 0 | 0.115 | 0.885 | 1 | 0.0043 | 0.101 | 0.8661 | 0.0119 | 0.0166 | 0.0001 | 4.24 | 2.188346e-07 | 615.5142 | 145168.4 | 8.924865e-06 | 1.244981e-05 | 0.001307404 | 0.006826402 | 0.009522544
6 | 2 | 15 | 15 | 483.5 | 483.5 | 5.99 | 0 | 0.115 | 0.885 | 1 | 0.0021 | 0.1087 | 0.8745 | 0.0063 | 0.0084 | 0 | 4.24 | 6.564965e-07 | 205.1737 | 48390.02 | 1.408076e-05 | 1.877434e-05 | 0.001307404 | 0.01077001 | 0.01436002
6 | 3 | 15 | 15 | 483.5 | 483.5 | 10.22 | 0 | 0.115 | 0.885 | 1 | 0.0012 | 0.11 | 0.8782 | 0.0046 | 0.006 | 0 | 4.24 | 1.120099e-06 | 120.2534 | 28361.66 | 1.754153e-05 | 2.288025e-05 | 0.001307404 | 0.01341707 | 0.01750052
6 | 4 | 14.8 | 15 | 483.5 | 483.5 | 14.87 | 0 | 0.115 | 0.885 | 1 | 0.001 | 0.112 | 0.8795 | 0.0034 | 0.0041 | 0 | 4.24 | 1.651757e-06 | 81.54699 | 19232.78 | 1.886464e-05 | 2.274854e-05 | 0.001307404 | 0.01442908 | 0.01739978
6 | 5 | 14.8 | 15 | 483.5 | 483.5 | 22.16 | 0 | 0.115 | 0.885 | 1 | 0.0006 | 0.1117 | 0.8824 | 0.0024 | 0.0029 | 0 | 4.24 | 2.461528e-06 | 54.72038 | 12905.75 | 1.984448e-05 | 2.397874e-05 | 0.001307404 | 0.01517853 | 0.01834073
6 | 6 | 14.9 | 15 | 483.5 | 483.5 | 25.29 | 0 | 0.115 | 0.885 | 1 | 0.0006 | 0.1125 | 0.8823 | 0.0021 | 0.0025 | 0 | 4.24 | 2.790355e-06 | 48.27192 | 11384.89 | 1.981649e-05 | 2.359106e-05 | 0.001307404 | 0.01515713 | 0.0180442
6 | 7 | 30.2 | 30 | 483.5 | 483.5 | 2.02 | 0 | 0.115 | 0.885 | 1 | 0.0039 | 0.0951 | 0.8553 | 0.0207 | 0.025 | 0 | 4.24 | 1.099617e-07 | 1224.934 | 288899.6 | 3.120401e-05 | 3.7686e-05 | 0.001307404 | 0.02386715 | 0.02882506
6 | 8 | 30 | 30 | 483.5 | 483.5 | 5.07 | 0 | 0.115 | 0.885 | 1 | 0.0025 | 0.1032 | 0.8664 | 0.0129 | 0.015 | 0 | 4.24 | 2.778328e-07 | 484.8088 | 114341.7 | 4.880747e-05 | 5.675287e-05 | 0.001307404 | 0.03733159 | 0.04340883
6 | 9 | 30.1 | 30 | 483.5 | 483.5 | 10.19 | 0 | 0.115 | 0.885 | 1 | 0.0015 | 0.1082 | 0.8719 | 0.0084 | 0.01 | 0 | 4.24 | 5.565504e-07 | 242.019 | 57079.96 | 6.387665e-05 | 7.604363e-05 | 0.001307404 | 0.04885762 | 0.05816383
6 | 10 | 30 | 30 | 483.5 | 483.5 | 17.17 | 0 | 0.115 | 0.885 | 1 | 0.0011 | 0.1105 | 0.8761 | 0.0057 | 0.0066 | 0 | 4.24 | 9.409052e-07 | 143.1555 | 33763.1 | 7.303546e-05 | 8.456738e-05 | 0.001307404 | 0.05586296 | 0.06468343
6 | 11 | 29.9 | 30 | 483.5 | 483.5 | 21.11 | 0 | 0.115 | 0.885 | 1 | 0.0011 | 0.1101 | 0.8787 | 0.0045 | 0.0056 | 0 | 4.24 | 1.160684e-06 | 116.0487 | 27369.97 | 7.089072e-05 | 8.821956e-05 | 0.001307404 | 0.0542225 | 0.06747689
6 | 12 | 29.7 | 30 | 483.5 | 483.5 | 29.14 | 0 | 0.115 | 0.885 | 1 | 0.0006 | 0.1132 | 0.8783 | 0.0038 | 0.0041 | 0 | 4.24 | 1.612984e-06 | 83.50723 | 19695.1 | 8.263457e-05 | 8.915835e-05 | 0.001307404 | 0.06320508 | 0.06819495
6 | 13 | 50.3 | 50 | 483.5 | 483.5 | 1.35 | 0 | 0.115 | 0.885 | 1 | 0.0038 | 0.085 | 0.8399 | 0.0333 | 0.0378 | 0.0002 | 4.24 | 4.412275e-08 | 3052.751 | 719988.5 | 5.591333e-05 | 6.346919e-05 | 0.001307404 | 0.04276668 | 0.04854597
6 | 14 | 49.9 | 50 | 483.5 | 483.5 | 4.56 | 0 | 0.115 | 0.885 | 1 | 0.0022 | 0.0986 | 0.8611 | 0.018 | 0.02 | 0.0001 | 4.24 | 1.502315e-07 | 896.5879 | 211459.4 | 0.000102088 | 0.0001134311 | 0.001307404 | 0.07808452 | 0.08676057
6 | 15 | 50 | 50 | 483.5 | 483.5 | 10.74 | 0 | 0.115 | 0.885 | 1 | 0.0017 | 0.1053 | 0.8701 | 0.0106 | 0.0123 | 0 | 4.24 | 3.531271e-07 | 381.4371 | 89961.57 | 0.0001415949 | 0.0001643035 | 0.001307404 | 0.1083023 | 0.1256716
6 | 16 | 50.1 | 50 | 483.5 | 483.5 | 15.94 | 0 | 0.115 | 0.885 | 1 | 0.0012 | 0.1081 | 0.8729 | 0.0083 | 0.0095 | 0 | 4.24 | 5.230551e-07 | 257.5174 | 60735.24 | 0.0001645522 | 0.0001883429 | 0.001307404 | 0.1258618 | 0.1440587
6 | 17 | 50 | 50 | 483.5 | 483.5 | 20.21 | 0 | 0.115 | 0.885 | 1 | 0.001 | 0.108 | 0.8757 | 0.0069 | 0.0084 | 0 | 4.24 | 6.644972e-07 | 202.7033 | 47807.39 | 0.0001734414 | 0.0002111461 | 0.001307404 | 0.1326609 | 0.1615002
6 | 18 | 49.8 | 50 | 483.5 | 483.5 | 26.98 | 0 | 0.115 | 0.885 | 1 | 0.0009 | 0.1099 | 0.8768 | 0.0056 | 0.0068 | 0 | 4.24 | 8.906548e-07 | 151.2323 | 35668 | 0.0001879176 | 0.0002281856 | 0.001307404 | 0.1437334 | 0.1745334
7 | 1 | 20 | 20 | 483.7 | 483.7 | 6 | 0 | 0.115 | 0.885 | 1 | 0.1262 | 0.0221 | 0.8405 | 0.0089 | 0.0023 | 0 | 1.36 | 4.933983e-07 | 272.996 | 200732.4 | 2.655578e-05 | 6.862729e-06 | 0.000419356 | 0.06332514 | 0.01636492
7 | 2 | 20 | 20 | 483.8 | 483.8 | 9 | 0 | 0.115 | 0.885 | 1 | 0.1275 | 0.0219 | 0.8423 | 0.0066 | 0.0017 | 0 | 1.36 | 7.402505e-07 | 181.9597 | 133793.9 | 2.953347e-05 | 7.607105e-06 | 0.000419356 | 0.07042577 | 0.01813997
7 | 3 | 20 | 20 | 483.6 | 483.6 | 9 | 0 | 0.115 | 0.885 | 1 | 0.1265 | 0.0219 | 0.8439 | 0.0059 | 0.0018 | 0 | 1.36 | 7.399445e-07 | 182.035 | 133849.3 | 2.641205e-05 | 8.057913e-06 | 0.000419356 | 0.0629824 | 0.01921497
7 | 4 | 20 | 20 | 483.6 | 483.6 | 12 | 0 | 0.115 | 0.885 | 1 | 0.1289 | 0.0223 | 0.8428 | 0.0044 | 0.0016 | 0 | 1.36 | 9.865927e-07 | 136.5262 | 100386.9 | 2.626283e-05 | 9.550119e-06 | 0.000419356 | 0.06262657 | 0.0227733
7 | 5 | 20 | 20 | 483.5 | 483.5 | 15 | 0 | 0.115 | 0.885 | 1 | 0.1285 | 0.0223 | 0.8443 | 0.0036 | 0.0013 | 0 | 1.36 | 1.232986e-06 | 109.2436 | 80326.16 | 2.686527e-05 | 9.701346e-06 | 0.000419356 | 0.06406315 | 0.02313391
7 | 6 | 20 | 20 | 499.3 | 499.3 | 7 | 0 | 0.115 | 0.885 | 1 | 0.12 | 0.0221 | 0.8388 | 0.0169 | 0.0022 | 0 | 1.36 | 5.941963e-07 | 226.6857 | 166680.6 | 5.699241e-05 | 7.419131e-06 | 0.000419356 | 0.1359046 | 0.01769172
7 | 7 | 20 | 20 | 499.3 | 499.3 | 8 | 0 | 0.115 | 0.885 | 1 | 0.124 | 0.0221 | 0.8406 | 0.0112 | 0.0021 | 0 | 1.36 | 6.790815e-07 | 198.35 | 145845.6 | 4.316585e-05 | 8.093597e-06 | 0.000419356 | 0.1029337 | 0.01930006
7 | 8 | 20 | 20 | 499.3 | 499.3 | 10 | 0 | 0.115 | 0.885 | 1 | 0.1255 | 0.022 | 0.8411 | 0.0094 | 0.002 | 0 | 1.36 | 8.488519e-07 | 158.68 | 116676.4 | 4.52856e-05 | 9.635234e-06 | 0.000419356 | 0.1079884 | 0.02297626
7 | 9 | 20 | 20 | 499.3 | 499.3 | 11 | 0 | 0.115 | 0.885 | 1 | 0.1258 | 0.0221 | 0.8416 | 0.0086 | 0.0019 | 0 | 1.36 | 9.337371e-07 | 144.2545 | 106069.5 | 4.557466e-05 | 1.006882e-05 | 0.000419356 | 0.1086777 | 0.0240102
7 | 10 | 20 | 20 | 516.7 | 516.7 | 11 | 0 | 0.115 | 0.885 | 1 | 0.1242 | 0.022 | 0.8421 | 0.0098 | 0.0019 | 0 | 1.36 | 9.662767e-07 | 139.3967 | 102497.6 | 5.018503e-05 | 9.72975e-06 | 0.000419356 | 0.1196717 | 0.02320165
7 | 11 | 20 | 20 | 516.7 | 516.7 | 14.8 | 0 | 0.115 | 0.885 | 1 | 0.1257 | 0.0221 | 0.8429 | 0.0077 | 0.0016 | 0 | 1.36 | 1.300081e-06 | 103.6057 | 76180.63 | 5.305274e-05 | 1.102395e-05 | 0.000419356 | 0.12651 | 0.0262878
7 | 12 | 20 | 20 | 516.7 | 516.7 | 19 | 0 | 0.115 | 0.885 | 1 | 0.1264 | 0.0221 | 0.8439 | 0.0061 | 0.0015 | 0 | 1.36 | 1.669023e-06 | 80.70336 | 59340.7 | 5.395589e-05 | 1.326784e-05 | 0.000419356 | 0.1286637 | 0.03163861
7 | 13 | 20 | 20 | 532.4 | 532.4 | 10 | 0 | 0.115 | 0.885 | 1 | 0.1241 | 0.0221 | 0.8404 | 0.0113 | 0.0021 | 0 | 1.36 | 9.051247e-07 | 148.8146 | 109422.5 | 5.105453e-05 | 9.488009e-06 | 0.000419356 | 0.1217451 | 0.02262519
7 | 14 | 20 | 20 | 532.4 | 532.4 | 12 | 0 | 0.115 | 0.885 | 1 | 0.1214 | 0.0216 | 0.8458 | 0.0094 | 0.0018 | 0 | 1.36 | 1.08615e-06 | 124.0122 | 91185.43 | 5.096416e-05 | 9.759095e-06 | 0.000419356 | 0.1215296 | 0.02327162
7 | 15 | 20 | 20 | 532.4 | 532.4 | 15 | 0 | 0.115 | 0.885 | 1 | 0.1259 | 0.022 | 0.8422 | 0.0082 | 0.0017 | 0 | 1.36 | 1.357687e-06 | 99.20975 | 72948.34 | 5.557263e-05 | 1.152115e-05 | 0.000419356 | 0.132519 | 0.02747345
7 | 16 | 20 | 20 | 532.5 | 532.5 | 17 | 0 | 0.115 | 0.885 | 1 | 0.1226 | 0.0216 | 0.8463 | 0.0076 | 0.0019 | 0 | 1.36 | 1.539001e-06 | 87.52157 | 64354.1 | 5.836289e-05 | 1.459072e-05 | 0.000419356 | 0.1391727 | 0.03479316
7 | 17 | 20 | 20 | 532.4 | 532.4 | 21 | 0 | 0.115 | 0.885 | 1 | 0.127 | 0.022 | 0.8429 | 0.0064 | 0.0017 | 0 | 1.36 | 1.900762e-06 | 70.86411 | 52105.96 | 6.072326e-05 | 1.612962e-05 | 0.000419356 | 0.1448012 | 0.03846282
7 | 18 | 20 | 20 | 532.6 | 532.6 | 24 | 0 | 0.115 | 0.885 | 1 | 0.1235 | 0.0217 | 0.8477 | 0.0057 | 0.0014 | 0 | 1.36 | 2.173115e-06 | 61.98281 | 45575.59 | 6.178439e-05 | 1.517511e-05 | 0.000419356 | 0.1473316 | 0.03618671
7 | 19 | 20 | 20 | 547.8 | 547.8 | 16 | 0 | 0.115 | 0.885 | 1 | 0.1265 | 0.0218 | 0.8415 | 0.008 | 0.0022 | 0 | 1.36 | 1.49009e-06 | 90.39442 | 66466.49 | 5.620589e-05 | 1.545662e-05 | 0.000419356 | 0.134029 | 0.03685799
7 | 20 | 20 | 20 | 547.8 | 547.8 | 20 | 0 | 0.115 | 0.885 | 1 | 0.1272 | 0.0219 | 0.8422 | 0.0068 | 0.0019 | 0 | 1.36 | 1.862612e-06 | 72.31554 | 53173.19 | 5.971875e-05 | 1.668612e-05 | 0.000419356 | 0.1424059 | 0.03978987
7 | 21 | 20 | 20 | 547.8 | 547.8 | 25.3 | 0 | 0.115 | 0.885 | 1 | 0.1278 | 0.0219 | 0.843 | 0.0055 | 0.0018 | 0 | 1.36 | 2.356204e-06 | 57.16643 | 42034.14 | 6.110195e-05 | 1.9997e-05 | 0.000419356 | 0.1457042 | 0.04768502
8 | 1 | 15 | 15 | 499.3 | 499.3 | 0.99 | 0.092 | 0.105 | 0.803 | 0.5329949 | 0.0739 | 0.1035 | 0.7777 | 0.0351 | 0.0093 | 0.0005 | 7.97 | 1.120484e-07 | 1202.121 | 150830.7 | 1.255555e-05 | 3.326685e-06 | 0.0024575495 | 0.005108973 | 0.001353659
8 | 2 | 15 | 15 | 499.3 | 499.3 | 4.68 | 0.092 | 0.105 | 0.803 | 0.5329949 | 0.0841 | 0.1 | 0.7875 | 0.0196 | 0.0087 | 0.0001 | 7.97 | 5.296836e-07 | 254.2948 | 31906.5 | 3.314328e-05 | 1.471156e-05 | 0.0024575495 | 0.01348631 | 0.005986271
8 | 3 | 14.9 | 15 | 499.3 | 499.3 | 7.01 | 0.092 | 0.105 | 0.803 | 0.5329949 | 0.087 | 0.1001 | 0.7887 | 0.0167 | 0.0075 | 0 | 7.97 | 7.987184e-07 | 168.6399 | 21159.34 | 4.22988e-05 | 1.899647e-05 | 0.0024575495 | 0.01721178 | 0.007729841
8 | 4 | 15.2 | 15 | 499.3 | 499.3 | 12.62 | 0.092 | 0.105 | 0.803 | 0.5329949 | 0.0896 | 0.1001 | 0.7933 | 0.0109 | 0.0061 | 0 | 7.97 | 1.409541e-06 | 95.56004 | 11989.97 | 4.970263e-05 | 2.781524e-05 | 0.0024575495 | 0.02022447 | 0.01131828
8 | 5 | 15 | 15 | 499.3 | 499.3 | 17.54 | 0.092 | 0.105 | 0.803 | 0.5329949 | 0.091 | 0.1012 | 0.7939 | 0.0084 | 0.0055 | 0 | 7.97 | 1.985182e-06 | 67.85061 | 8513.251 | 5.323563e-05 | 3.485667e-05 | 0.0024575495 | 0.02166208 | 0.0141835
8 | 6 | 15.1 | 15 | 499.3 | 499.3 | 29.25 | 0.092 | 0.105 | 0.803 | 0.5329949 | 0.0916 | 0.1023 | 0.7964 | 0.0055 | 0.0042 | 0 | 7.97 | 3.288598e-06 | 40.95842 | 5139.074 | 5.812756e-05 | 4.438832e-05 | 0.0024575495 | 0.02365265 | 0.01806203
8 | 7 | 30.1 | 30 | 499.3 | 499.3 | 0.71 | 0.092 | 0.105 | 0.803 | 0.5329949 | 0.0471 | 0.1036 | 0.757 | 0.0746 | 0.0168 | 0.0009 | 7.97 | 4.00455e-08 | 3363.568 | 422028.6 | 3.827549e-05 | 8.619681e-06 | 0.0024575495 | 0.01557466 | 0.003507429
8 | 8 | 30 | 30 | 499.3 | 499.3 | 4.76 | 0.092 | 0.105 | 0.803 | 0.5329949 | 0.0721 | 0.099 | 0.7735 | 0.041 | 0.0142 | 0.0002 | 7.97 | 2.69369e-07 | 500.0419 | 62740.51 | 0.0001410309 | 4.884486e-05 | 0.0024575495 | 0.05738681 | 0.01987543
8 | 9 | 29.8 | 30 | 499.3 | 499.3 | 12.24 | 0.092 | 0.105 | 0.803 | 0.5329949 | 0.084 | 0.0986 | 0.7827 | 0.0235 | 0.0112 | 0 | 7.97 | 6.973119e-07 | 193.1643 | 24236.43 | 0.0002078609 | 9.906563e-05 | 0.0024575495 | 0.08458056 | 0.04031074
8 | 10 | 30.1 | 30 | 499.3 | 499.3 | 19.83 | 0.092 | 0.105 | 0.803 | 0.5329949 | 0.088 | 0.099 | 0.7879 | 0.0162 | 0.0089 | 0 | 7.97 | 1.118454e-06 | 120.4303 | 15110.46 | 0.000232146 | 0.000127537 | 0.0024575495 | 0.09446241 | 0.05189601
8 | 11 | 29.8 | 30 | 499.3 | 499.3 | 27.51 | 0.092 | 0.105 | 0.803 | 0.5329949 | 0.0897 | 0.101 | 0.7897 | 0.0122 | 0.0074 | 0 | 7.97 | 1.567243e-06 | 85.94444 | 10783.49 | 0.0002425347 | 0.0001471112 | 0.0024575495 | 0.09868967 | 0.05986095
8 | 12 | 30 | 30 | 499.3 | 499.3 | 31.76 | 0.092 | 0.105 | 0.803 | 0.5329949 | 0.0903 | 0.101 | 0.791 | 0.011 | 0.0067 | 0 | 7.97 | 1.797302e-06 | 74.94331 | 9403.175 | 0.0002524624 | 0.0001537726 | 0.0024575495 | 0.1027293 | 0.0625715
8 | 13 | 29.8 | 30 | 499.3 | 499.3 | 47.26 | 0.092 | 0.105 | 0.803 | 0.5329949 | 0.0913 | 0.1009 | 0.795 | 0.0076 | 0.0052 | 0 | 7.97 | 2.692399e-06 | 50.02817 | 6277.061 | 0.0002595559 | 0.0001775909 | 0.0024575495 | 0.1056157 | 0.07226339
8 | 14 | 50 | 50 | 499.3 | 499.3 | 1.64 | 0.092 | 0.105 | 0.803 | 0.5329949 | 0.0401 | 0.1001 | 0.739 | 0.0949 | 0.025 | 0.0009 | 7.97 | 5.568468e-08 | 2418.902 | 303500.9 | 0.0001874487 | 4.938058e-05 | 0.0024575495 | 0.07627463 | 0.02009342
8 | 15 | 49.9 | 50 | 499.3 | 499.3 | 8.63 | 0.092 | 0.105 | 0.803 | 0.5329949 | 0.0711 | 0.0971 | 0.7672 | 0.0468 | 0.0176 | 0.0002 | 7.97 | 2.936109e-07 | 458.7561 | 57560.36 | 0.0004864396 | 0.0001829346 | 0.0024575495 | 0.1979369 | 0.07443779
8 | 16 | 49.8 | 50 | 499.3 | 499.3 | 17.6 | 0.092 | 0.105 | 0.803 | 0.5329949 | 0.0824 | 0.0971 | 0.7804 | 0.027 | 0.0131 | 0 | 7.97 | 5.999917e-07 | 224.4961 | 28167.64 | 0.0005723329 | 0.0002776875 | 0.0024575495 | 0.2328876 | 0.1129936
8 | 17 | 50 | 50 | 499.3 | 499.3 | 27.84 | 0.092 | 0.105 | 0.803 | 0.5329949 | 0.0861 | 0.0983 | 0.7869 | 0.0185 | 0.0102 | 0 | 7.97 | 9.452815e-07 | 142.4928 | 17878.64 | 0.0006203164 | 0.0003420123 | 0.0024575495 | 0.2524126 | 0.139168
8 | 18 | 49.7 | 50 | 499.3 | 499.3 | 44.33 | 0.092 | 0.105 | 0.803 | 0.5329949 | 0.0877 | 0.1002 | 0.7913 | 0.0131 | 0.0077 | 0 | 7.97 | 1.51427e-06 | 88.95098 | 11160.73 | 0.0006994253 | 0.0004111126 | 0.0024575495 | 0.2846027 | 0.1672856
9 | 1 | 20 | 20 | 483.5 | 483.5 | 10.74 | 0.092 | 0.105 | 0.803 | 0.5329949 | 0.1336 | 0.0316 | 0.8301 | 0.0033 | 0.0014 | 0 | 1.36 | 8.828179e-07 | 152.5748 | 112187.4 | 1.763257e-05 | 7.480484e-06 | 0.000419356 | 0.04204678 | 0.01783803
9 | 2 | 20 | 20 | 483.5 | 483.5 | 15.68 | 0.092 | 0.105 | 0.803 | 0.5329949 | 0.1338 | 0.0318 | 0.8311 | 0.0022 | 0.0011 | 0 | 1.36 | 1.288881e-06 | 104.506 | 76842.63 | 1.716193e-05 | 8.580965e-06 | 0.000419356 | 0.04092449 | 0.02046224
9 | 3 | 20 | 20 | 483.5 | 483.5 | 20.78 | 0.092 | 0.105 | 0.803 | 0.5329949 | 0.1342 | 0.032 | 0.8313 | 0.0016 | 0.0009 | 0 | 1.36 | 1.708096e-06 | 78.85725 | 57983.27 | 1.654104e-05 | 9.304337e-06 | 0.000419356 | 0.03944392 | 0.0221872
9 | 4 | 20 | 20 | 499.3 | 499.3 | 6.54 | 0.092 | 0.105 | 0.803 | 0.5329949 | 0.129 | 0.0312 | 0.827 | 0.0103 | 0.0025 | 0 | 1.36 | 5.551491e-07 | 242.6299 | 178404.3 | 3.245243e-05 | 7.876804e-06 | 0.000419356 | 0.07738636 | 0.0187831
9 | 5 | 20 | 20 | 499.3 | 499.3 | 12.35 | 0.092 | 0.105 | 0.803 | 0.5329949 | 0.1327 | 0.0315 | 0.8287 | 0.0053 | 0.0018 | 0 | 1.36 | 1.048332e-06 | 128.4858 | 94474.85 | 3.153371e-05 | 1.070956e-05 | 0.000419356 | 0.07519557 | 0.02553812
9 | 6 | 20 | 20 | 499.3 | 499.3 | 18.08 | 0.092 | 0.105 | 0.803 | 0.5329949 | 0.1328 | 0.0317 | 0.8306 | 0.0035 | 0.0014 | 0 | 1.36 | 1.534724e-06 | 87.76547 | 64533.43 | 3.048588e-05 | 1.219435e-05 | 0.000419356 | 0.0726969 | 0.02907876
9 | 7 | 20 | 20 | 516.7 | 516.7 | 8.63 | 0.092 | 0.105 | 0.803 | 0.5329949 | 0.1311 | 0.0316 | 0.8241 | 0.0109 | 0.0023 | 0 | 1.36 | 7.58088e-07 | 177.6783 | 130645.8 | 4.379179e-05 | 9.240469e-06 | 0.000419356 | 0.1044263 | 0.0220349
9 | 8 | 20 | 20 | 516.7 | 516.7 | 14.03 | 0.092 | 0.105 | 0.803 | 0.5329949 | 0.134 | 0.0318 | 0.8252 | 0.007 | 0.002 | 0 | 1.36 | 1.232442e-06 | 109.2918 | 80361.61 | 4.572051e-05 | 1.3063e-05 | 0.000419356 | 0.1090255 | 0.03115015
9 | 9 | 20 | 20 | 516.7 | 516.7 | 17.73 | 0.092 | 0.105 | 0.803 | 0.5329949 | 0.1345 | 0.032 | 0.8263 | 0.0054 | 0.0018 | 0 | 1.36 | 1.557462e-06 | 86.48414 | 63591.28 | 4.457157e-05 | 1.485719e-05 | 0.000419356 | 0.1062857 | 0.03542858
9 | 10 | 20 | 20 | 532.4 | 532.4 | 11.61 | 0.092 | 0.105 | 0.803 | 0.5329949 | 0.1297 | 0.0311 | 0.8272 | 0.0096 | 0.0024 | 0 | 1.36 | 1.05085e-06 | 128.178 | 94248.51 | 5.035693e-05 | 1.258923e-05 | 0.000419356 | 0.1200816 | 0.0300204
9 | 11 | 20 | 20 | 532.4 | 532.4 | 18.9 | 0.092 | 0.105 | 0.803 | 0.5329949 | 0.1313 | 0.0315 | 0.8287 | 0.0064 | 0.0021 | 0 | 1.36 | 1.710686e-06 | 78.7379 | 57895.51 | 5.465093e-05 | 1.793234e-05 | 0.000419356 | 0.1303211 | 0.04276161
9 | 12 | 20 | 20 | 532.4 | 532.4 | 25.16 | 0.092 | 0.105 | 0.803 | 0.5329949 | 0.1321 | 0.0316 | 0.8297 | 0.0049 | 0.0017 | 0 | 1.36 | 2.277294e-06 | 59.14731 | 43490.67 | 5.570094e-05 | 1.932482e-05 | 0.000419356 | 0.132825 | 0.04608213
9 | 13 | 20 | 20 | 547.8 | 547.8 | 13.4 | 0.092 | 0.105 | 0.803 | 0.5329949 | 0.1306 | 0.031 | 0.828 | 0.0079 | 0.0025 | 0 | 1.36 | 1.24795e-06 | 107.9336 | 79362.97 | 4.648402e-05 | 1.471013e-05 | 0.000419356 | 0.1108462 | 0.03507792
9 | 14 | 20 | 20 | 547.8 | 547.8 | 16.87 | 0.092 | 0.105 | 0.803 | 0.5329949 | 0.1319 | 0.0311 | 0.8277 | 0.0069 | 0.0024 | 0 | 1.36 | 1.571113e-06 | 85.73271 | 63038.76 | 5.111355e-05 | 1.777862e-05 | 0.000419356 | 0.1218858 | 0.04239506
9 | 15 | 20 | 20 | 547.8 | 547.8 | 22.73 | 0.092 | 0.105 | 0.803 | 0.5329949 | 0.1323 | 0.0312 | 0.8293 | 0.0052 | 0.002 | 0 | 1.36 | 2.116858e-06 | 63.63004 | 46786.79 | 5.190087e-05 | 1.996187e-05 | 0.000419356 | 0.1237633 | 0.04760125